## formula
| formula | LCEi | LCEs | r-stability | method | class | n1 | n2 | n3 | n4 | n5 | n6 | n7 | n8 | a1O | a1F | a2O | a2F | a3O | a3F | s1C | s1H | s1O | s1F | s2C | s2H | s2O | s2F | s3C | s3H | s3O | s3F | s4C | s4H | s4O | s4F | s5C | s5H | s5O | s5F | Li | sol | Li/sol | aO | aF | sC | sH | sO | sF | sF/sC | sF/sO | sC.sH | sO/sC | dbO | sbO | cyclic | pi | sP | sS | density | %n1 | %n2 | %n3 | %n4 | %n5 | %n6 | %n7 | %n8 | Radius | Radius-r | Radius- | Radius+ | Vabc | Vabc-r | Vabc- | Vabc+ | apol | apol-r | apol- | apol+ | bpol | bpol-r | bpol- | bpol+ | SLogP-r | c1 | c2 | c3 | c4 | c5 | c6 | c7 | c8
0 | LiFSI-DME (0.1-1 mol) | 1.385103 | 1.385103 | 0.1 | Aurbach | 0 | 0.09188812 | 0.9188812 | [6 empty] | 0.3675525 | 0.1837762 |  |  |  |  | 3.675525 | 9.188812 | 1.837762 | 0 | [16 empty] | 0.09188812 | 0.9188812 | 0.1 | 0.3675525 | 0.5513287 | 3.675525 | 9.188812 | 1.837767 | 0 | 0 | 0 | 33.77 | 0.5 | 0 | 1.837767 | 0 | 0 | 0 | 0 | 0.945 |  | 1 | [6 empty] | 2.757 | 3 | 3 | 3 | 87.589 | 95.321 | 95.321 | 95.321 | 13.739 | 14.952 | 14.952 | 14.952 | 12.409 | 13.504 | 13.504 | 13.504 | 0.279 | LiFSI | DME
1 | LiFSI-DME (0.31-1 mol) | 1.838632 | 1.838632 | 0.1 | Aurbach | 0 | 0.2092971 | 0.675152 | [6 empty] | 0.8371885 | 0.4185942 |  |  |  |  | 2.700608 | 6.75152 | 1.350304 | 0 | [16 empty] | 0.2092971 | 0.675152 | 0.31 | 0.8371885 | 1.255783 | 2.700608 | 6.75152 | 1.350252 | 0 | 0 | 0 | 18.23 | 0.5 | 0 | 1.350252 | 0 | 0 | 0 | 0 | 0.945 |  | 1 | [6 empty] | 2.025 | 2.999 | 3 | 2.998 | 64.356 | 95.321 | 95.321 | 95.321 | 10.095 | 14.952 | 14.952 | 14.952 | 9.117 | 13.504 | 13.504 | 13.504 | 0.279 | LiFSI | DME
2 | LiFSI-DME (0.52-1 mol) | 2.086186 | 2.086186 | 0.1 | Aurbach | 1 | 0.277479 | 0.5336134 | [6 empty] | 1.109916 | 0.5549579 |  |  |  |  | 2.134453 | 5.336134 | 1.067227 | 0 | [16 empty] | 0.277479 | 0.5336134 | 0.52 | 1.109916 | 1.664874 | 2.134453 | 5.336134 | 1.067235 | 0 | 0 | 0 | 11.39 | 0.5 | 0 | 1.067235 | 0 | 0 | 0 | 0 | 0.945 |  | 1 | [6 empty] | 1.601 | 3 | 3 | 3 | 50.864 | 95.32 | 95.321 | 95.319 | 7.979 | 14.953 | 14.952 | 14.954 | 7.206 | 13.504 | 13.504 | 13.504 | 0.279 | LiFSI | DME
3 | LiFSI-DME (1.26-1 mol) | 2.075721 | 2.075721 | 0.1 | Aurbach | 1 | 0.3866919 | 0.3068983 | [6 empty] | 1.546768 | 0.7733838 |  |  |  |  | 1.227593 | 3.068983 | 0.6137967 | 0 | [16 empty] | 0.3866919 | 0.3068983 | 1.26 | 1.546768 | 2.320151 | 1.227593 | 3.068983 | 0.6138224 | 0 | 0 | 0 | 3.77 | 0.5 | 0 | 0.6138224 | 0 | 0 | 0 | 0 | 0.945 |  | 1 | [6 empty] | 0.921 | 3.001 | 3 | 3.002 | 29.254 | 95.321 | 95.321 | 95.321 | 4.589 | 14.953 | 14.952 | 14.954 | 4.144 | 13.503 | 13.504 | 13.502 | 0.279 | LiFSI | DME
4 | LiFSI-DME-PFB (1.09-1-1 mol) | 2.275724 | 2.275724 | 0.1 | Aurbach | 1 | 0.246541 | 0.2261844 | 0.2261844 | [5 empty] | 0.9861638 | 0.4930819 |  |  |  |  | 0.9047375 | 2.261844 | 0.4523687 | 0 | 0.9047375 | 1.130922 | 0 | 1.130922 | [12 empty] | 0.246541 | 0.4523687 | 0.545 | 0.9861638 | 1.479246 | 1.809475 | 3.392766 | 0.4523273 | 1.130922 | 0.62 | 2.5 | 6.14 | 0.25 | 0 | 0.4523273 | 0 | 0 | 0 | 0 | 1.171 |  | 0.5 | 0.5 | [5 empty] | 1.131 | 2.5 | 2.449 | 2.551 | 46.006 | 101.7 | 101.499 | 101.901 | 6.277 | 13.876 | 13.834 | 13.918 | 5.448 | 12.043 | 11.954 | 12.132 | 2.295 | LiFSI | DME | PFB
5 | LiFSI-DME-PFB (1.02-1-2 mol) | 2.744727 | 2.744727 | 0.1 | Aurbach | 1 | 0.1767453 | 0.1732797 | 0.3465594 | [5 empty] | 0.7069812 | 0.3534906 |  |  |  |  | 0.6931189 | 1.732797 | 0.3465594 | 0 | 1.386238 | 1.732797 | 0 | 1.732797 | [12 empty] | 0.1767453 | 0.5198391 | 0.34 | 0.7069812 | 1.060472 | 2.079357 | 3.465594 | 0.3464932 | 1.732797 | 0.83 | 5 | 7.21 | 0.17 | 0 | 0.3464932 | 0 | 0 | 0 | 0 | 1.24 |  | 0.33 | 0.67 | [5 empty] | 1.213 | 2.333 | 2.286 | 2.38 | 53.973 | 103.826 | 103.69 | 103.962 | 7.026 | 13.516 | 13.473 | 13.559 | 6.007 | 11.555 | 11.468 | 11.642 | 2.421 | LiFSI | DME | PFB
6 | LiFSI-DME-PFB (0.98-1-3 mol) | 2.522879 | 2.522879 | 0.1 | Aurbach | 1 | 0.1365476 | 0.1393343 | 0.4180029 | [5 empty] | 0.5461904 | 0.2730952 |  |  |  |  | 0.5573372 | 1.393343 | 0.2786686 | 0 | 1.672012 | 2.090014 | 0 | 2.090014 | [12 empty] | 0.1365476 | 0.5573372 | 0.245 | 0.5461904 | 0.8192856 | 2.229349 | 3.483357 | 0.278704 | 2.090014 | 0.94 | 7.5 | 7.77 | 0.13 | 0 | 0.278704 | 0 | 0 | 0 | 0 | 1.274 |  | 0.25 | 0.75 | [5 empty] | 1.254 | 2.25 | 2.213 | 2.287 | 58.458 | 104.888 | 104.737 | 105.039 | 7.433 | 13.337 | 13.306 | 13.368 | 6.304 | 11.311 | 11.246 | 11.376 | 2.47 | LiFSI | DME | PFB
7 | LiFSI-DME-FB (1.13-1-1 mol) | 2.318759 | 2.318759 | 0.1 | Aurbach | 1 | 0.2841907 | 0.2514962 | 0.2514962 | [5 empty] | 1.136763 | 0.5683813 |  |  |  |  | 1.005985 | 2.514962 | 0.5029923 | 0 | 1.508977 | 1.257481 | 0 | 0.2514962 | [12 empty] | 0.2841907 | 0.5029923 | 0.565 | 1.136763 | 1.705144 | 2.514962 | 3.772442 | 0.5029387 | 0.2514962 | 0.1 | 0.5 | 9.49 | 0.2 | 0 | 0.5029387 | 0 | 3 | 0 | 0 | 1.02 |  | 0.5 | 0.5 | [5 empty] | 1.509 | 3 | 3 | 3 | 45.912 | 91.278 | 91.188 | 91.368 | 7.259 | 14.432 | 14.422 | 14.442 | 4.938 | 9.817 | 9.098 | 10.536 | 1.537 | LiFSI | DME | FB
8 | LiFSI-DME-FB (1.07-1-2 mol) | 2.420216 | 2.420216 | 0.1 | Aurbach | 1 | 0.2217637 | 0.2072558 | 0.4145116 | [5 empty] | 0.8870547 | 0.4435274 |  |  |  |  | 0.8290231 | 2.072558 | 0.4145116 | 0 | 2.487069 | 2.072558 | 0 | 0.4145116 | [12 empty] | 0.2217637 | 0.6217673 | 0.357 | 0.8870547 | 1.330582 | 3.316092 | 4.145116 | 0.414535 | 0.4145116 | 0.12 | 1 | 13.75 | 0.13 | 0 | 0.414535 | 0 | 3 | 0 | 0 | 1.046 |  | 0.33 | 0.67 | [5 empty] | 1.865 | 3 | 3 | 3 | 55.915 | 89.929 | 89.824 | 90.034 | 8.865 | 14.258 | 14.246 | 14.27 | 5.339 | 8.587 | 7.954 | 9.22 | 1.658 | LiFSI | DME | FB
9 | LiFSI-DME-FB (1.03-1-3 mol) | 2.259637 | 2.259637 | 0.1 | Aurbach | 1 | 0.1803498 | 0.1750969 | 0.5252906 | [5 empty] | 0.7213992 | 0.3606996 |  |  |  |  | 0.7003875 | 1.750969 | 0.3501938 | 0 | 3.151744 | 2.626453 | 0 | 0.5252906 | [12 empty] | 0.1803498 | 0.7003875 | 0.258 | 0.7213992 | 1.082099 | 3.852131 | 4.377422 | 0.3501967 | 0.5252906 | 0.14 | 1.5 | 16.86 | 0.09 | 0 | 0.3501967 | 0 | 3 | 0 | 0 | 1.06 |  | 0.25 | 0.75 | [5 empty] | 2.101 | 3 | 3 | 3 | 62.514 | 89.256 | 89.189 | 89.323 | 9.925 | 14.171 | 14.164 | 14.178 | 5.584 | 7.973 | 7.467 | 8.479 | 1.705 | LiFSI | DME | FB
10 | LiFSI-DME-TTE (1.03-1-1 mol) | 2.318759 | 2.318759 | 0.1 | Aurbach | 1 | 0.200041 | 0.1942146 | 0.1942146 | [5 empty] | 0.8001641 | 0.400082 |  |  |  |  | 0.7768583 | 1.942146 | 0.3884292 | 0 | 0.9710729 | 0.7768583 | 0.1942146 | 1.553717 | [12 empty] | 0.200041 | 0.3884292 | 0.515 | 0.8001641 | 1.200246 | 1.747931 | 2.719004 | 0.5826067 | 1.553717 | 0.89 | 2.67 | 4.75 | 0.33 | 0 | 0.5826067 | 0 | 0 | 0 | 0 | 1.301 |  | 0.5 | 0.5 | [5 empty] | 1.36 | 3.501 | 3.464 | 3.538 | 48.105 | 123.845 | 120.515 | 127.175 | 6.065 | 15.614 | 15.6 | 15.628 | 5.468 | 14.077 | 14.067 | 14.087 | 2.462 | LiFSI | DME | TTE
11 | LiFSI-DME-TTE (0.93-1-2 mol) | 2.30103 | 2.30103 | 0.1 | Aurbach | 1 | 0.1277002 | 0.137312 | 0.274624 | [5 empty] | 0.5108007 | 0.2554003 |  |  |  |  | 0.5492481 | 1.37312 | 0.274624 | 0 | 1.37312 | 1.098496 | 0.274624 | 2.196992 | [12 empty] | 0.1277002 | 0.411936 | 0.31 | 0.5108007 | 0.766201 | 1.922368 | 2.471616 | 0.5492076 | 2.196992 | 1.14 | 4 | 4.75 | 0.29 | 0 | 0.5492076 | 0 | 0 | 0 | 0 | 1.386 |  | 0.33 | 0.67 | [5 empty] | 1.51 | 3.666 | 3.638 | 3.694 | 54.932 | 133.351 | 130.518 | 136.184 | 6.523 | 15.835 | 15.826 | 15.844 | 5.878 | 14.269 | 14.263 | 14.275 | 2.588 | LiFSI | DME | TTE
12 | LiFSI-DME-TTE (0.87-1-3 mol) | 2.251812 | 2.251812 | 0.1 | Aurbach | 1 | 0.09166332 | 0.1053601 | 0.3160804 | [5 empty] | 0.3666533 | 0.1833266 |  |  |  |  | 0.4214405 | 1.053601 | 0.2107203 | 0 | 1.580402 | 1.264322 | 0.3160804 | 2.528643 | [12 empty] | 0.09166332 | 0.4214405 | 0.218 | 0.3666533 | 0.5499799 | 2.001843 | 2.317923 | 0.5268629 | 2.528643 | 1.26 | 4.8 | 4.64 | 0.26 | 0 | 0.5268629 | 0 | 0 | 0 | 0 | 1.423 |  | 0.25 | 0.75 | [5 empty] | 1.58 | 3.749 | 3.722 | 3.776 | 58.203 | 138.105 | 135.508 | 140.702 | 6.72 | 15.945 | 15.934 | 15.956 | 6.054 | 14.365 | 14.357 | 14.373 | 2.637 | LiFSI | DME | TTE
13 | LiFSI-DEE (0.1-1 mol) | 2.113509 | 2.113509 | 0.1 | Aurbach | 1 | 0.07305669 | 0.7305669 | [6 empty] | 0.2922268 | 0.1461134 |  |  |  |  | 4.383402 | 10.22794 | 1.461134 | 0 | [16 empty] | 0.07305669 | 0.7305669 | 0.1 | 0.2922268 | 0.4383402 | 4.383402 | 10.22794 | 1.461112 | 0 | 0 | 0 | 44.83 | 0.33 | 0 | 1.461112 | 0 | 0 | 0 | 0 | 0.91 |  | 1 | [6 empty] | 2.192 | 3 | 3 | 3 | 94.91 | 129.913 | 129.913 | 129.913 | 15.312 | 20.959 | 20.959 | 20.959 | 12.797 | 17.517 | 17.517 | 17.517 | 1.405 | LiFSI | DEE
14 | LiFSI-DEE (0.31-1 mol) | 2.30103 | 2.30103 | 0.1 | Aurbach | 1 | 0.1759696 | 0.5676438 | [6 empty] | 0.7038784 | 0.3519392 |  |  |  |  | 3.405863 | 7.947014 | 1.135288 | 0 | [16 empty] | 0.1759696 | 0.5676438 | 0.31 | 0.7038784 | 1.055818 | 3.405863 | 7.947014 | 1.135291 | 0 | 0 | 0 | 27.07 | 0.33 | 0 | 1.135291 | 0 | 0 | 0 | 0 | 0.91 |  | 1 | [6 empty] | 1.703 | 3 | 3 | 3 | 73.744 | 129.912 | 129.913 | 129.911 | 11.897 | 20.959 | 20.959 | 20.959 | 9.943 | 17.516 | 17.517 | 17.515 | 1.405 | LiFSI | DEE
15 | LiFSI-DEE (0.52-1 mol) | 2.283997 | 2.283997 | 0.1 | Aurbach | 1 | 0.2413513 | 0.4641371 | [6 empty] | 0.9654051 | 0.4827025 |  |  |  |  | 2.784822 | 6.497919 | 0.9282741 | 0 | [16 empty] | 0.2413513 | 0.4641371 | 0.52 | 0.9654051 | 1.448108 | 2.784822 | 6.497919 | 0.928291 | 0 | 0 | 0 | 18.1 | 0.33 | 0 | 0.928291 | 0 | 0 | 0 | 0 | 0.91 |  | 1 | [6 empty] | 1.392 | 2.999 | 3 | 2.998 | 60.297 | 129.912 | 129.913 | 129.911 | 9.728 | 20.959 | 20.959 | 20.959 | 8.13 | 17.516 | 17.517 | 17.515 | 1.405 | LiFSI | DEE
16 | LiFSI-DEE (0.97-1 mol) | 2.055517 | 2.055517 | 0.1 | Aurbach | 1 | 0.3237222 | 0.3337343 | [6 empty] | 1.294889 | 0.6474445 |  |  |  |  | 2.002406 | 4.67228 | 0.6674685 | 0 | [16 empty] | 0.3237222 | 0.3337343 | 0.97 | 1.294889 | 1.942333 | 2.002406 | 4.67228 | 0.6674851 | 0 | 0 | 0 | 9.36 | 0.33 | 0 | 0.6674851 | 0 | 0 | 0 | 0 | 0.91 |  | 1 | [6 empty] | 1.001 | 2.999 | 3 | 2.998 | 43.356 | 129.912 | 129.913 | 129.911 | 6.995 | 20.96 | 20.959 | 20.961 | 5.846 | 17.517 | 17.517 | 17.517 | 1.405 | LiFSI | DEE
17 | LiFSI-DEE-PFB (0.78-1-1 mol) | 2.537602 | 2.537602 | 0.1 | Aurbach | 1 | 0.1892403 | 0.2426157 | 0.2426157 | [5 empty] | 0.7569611 | 0.3784806 |  |  |  |  | 1.455694 | 3.39662 | 0.4852315 | 0 | 0.970463 | 1.213079 | 0 | 1.213079 | [12 empty] | 0.1892403 | 0.4852315 | 0.39 | 0.7569611 | 1.135442 | 2.426157 | 4.609699 | 0.4852282 | 1.213079 | 0.5 | 2.5 | 11.18 | 0.2 | 0 | 0.4852282 | 0 | 0 | 0 | 0 | 1.119 |  | 0.5 | 0.5 | [5 empty] | 1.213 | 2.5 | 2.449 | 2.551 | 57.74 | 118.995 | 118.494 | 119.496 | 8.19 | 16.879 | 16.378 | 17.38 | 6.817 | 14.049 | 13.614 | 14.484 | 2.32 | LiFSI | DEE | PFB
18 | LiFSI-DEE-PFB (0.72-1-2 mol) | 2.537602 | 2.537602 | 0.1 | Aurbach | 1 | 0.1311405 | 0.1821395 | 0.3642791 | [5 empty] | 0.5245619 | 0.2622809 |  |  |  |  | 1.092837 | 2.549954 | 0.3642791 | 0 | 1.457116 | 1.821395 | 0 | 1.821395 | [12 empty] | 0.1311405 | 0.5464186 | 0.24 | 0.5245619 | 0.7868428 | 2.549954 | 4.371349 | 0.364247 | 1.821395 | 0.71 | 5 | 11.15 | 0.14 | 0 | 0.364247 | 0 | 0 | 0 | 0 | 1.197 |  | 0.33 | 0.67 | [5 empty] | 1.275 | 2.333 | 2.286 | 2.38 | 63.033 | 115.357 | 114.844 | 115.87 | 8.48 | 15.519 | 15.061 | 15.977 | 7.045 | 12.893 | 12.496 | 13.29 | 2.434 | LiFSI | DEE | PFB
19 | LiFSI-DEE-PFB (0.66-1-3 mol) | 2.508638 | 2.508638 | 0.1 | Aurbach | 1 | 0.09622607 | 0.1457971 | 0.4373912 | [5 empty] | 0.3849043 | 0.1924521 |  |  |  |  | 0.8747825 | 2.041159 | 0.2915942 | 0 | 1.749565 | 2.186956 | 0 | 2.186956 | [12 empty] | 0.09622607 | 0.5831883 | 0.165 | 0.3849043 | 0.5773564 | 2.624347 | 4.228115 | 0.2916015 | 2.186956 | 0.83 | 7.5 | 11.1 | 0.11 | 0 | 0.2916015 | 0 | 0 | 0 | 0 | 1.238 |  | 0.25 | 0.75 | [5 empty] | 1.312 | 2.25 | 2.213 | 2.287 | 66.213 | 113.536 | 113.166 | 113.906 | 8.654 | 14.839 | 14.479 | 15.199 | 7.182 | 12.315 | 12.002 | 12.628 | 2.478 | LiFSI | DEE | PFB
20 | LiFSI-DEE-FB (0.76-1-1 mol) | 2.366532 | 2.366532 | 0.1 | Aurbach | 1 | 0.213212 | 0.2805421 | 0.2805421 | [5 empty] | 0.8528478 | 0.4264239 |  |  |  |  | 1.683252 | 3.927589 | 0.5610841 | 0 | 1.683252 | 1.40271 | 0 | 0.2805421 | [12 empty] | 0.213212 | 0.5610841 | 0.38 | 0.8528478 | 1.279272 | 3.366505 | 5.330299 | 0.5610654 | 0.2805421 | 0.08 | 0.5 | 17.94 | 0.17 | 0 | 0.5610654 | 0 | 3 | 0 | 0 | 0.987 |  | 0.5 | 0.5 | [5 empty] | 1.683 | 3 | 3 | 3 | 60.919 | 108.574 | 106.456 | 110.692 | 9.783 | 17.436 | 17.075 | 17.797 | 6.634 | 11.824 | 10.362 | 13.286 | 1.665 | LiFSI | DEE | FB
21 | LiFSI-DEE-FB (0.72-1-2 mol) | 2.431798 | 2.431798 | 0.1 | Aurbach | 1 | 0.1617725 | 0.224684 | 0.4493679 | [5 empty] | 0.6470898 | 0.3235449 |  |  |  |  | 1.348104 | 3.145575 | 0.4493679 | 0 | 2.696208 | 2.24684 | 0 | 0.4493679 | [12 empty] | 0.1617725 | 0.6740519 | 0.24 | 0.6470898 | 0.9706347 | 4.044311 | 5.392415 | 0.4493565 | 0.4493679 | 0.11 | 1 | 21.81 | 0.11 | 0 | 0.4493565 | 0 | 3 | 0 | 0 | 1.02 |  | 0.33 | 0.67 | [5 empty] | 2.022 | 3 | 3 | 3 | 68.39 | 101.461 | 99.487 | 103.435 | 10.96 | 16.26 | 15.926 | 16.594 | 6.69 | 9.925 | 8.667 | 11.183 | 1.726 | LiFSI | DEE | FB
22 | LiFSI-DEE-FB (0.67-1-3 mol) | 2.408935 | 2.408935 | 0.1 | Aurbach | 1 | 0.1259835 | 0.1880351 | 0.5641053 | [5 empty] | 0.5039341 | 0.251967 |  |  |  |  | 1.128211 | 2.632491 | 0.3760702 | 0 | 3.384632 | 2.820527 | 0 | 0.5641053 | [12 empty] | 0.1259835 | 0.7521404 | 0.168 | 0.5039341 | 0.7559011 | 4.512842 | 5.453018 | 0.3760661 | 0.5641053 | 0.12 | 1.5 | 24.61 | 0.08 | 0 | 0.3760661 | 0 | 3 | 0 | 0 | 1.038 |  | 0.25 | 0.75 | [5 empty] | 2.256 | 2.999 | 3 | 2.998 | 73.637 | 97.903 | 96.367 | 99.439 | 11.788 | 15.673 | 15.412 | 15.934 | 6.751 | 8.976 | 7.969 | 9.983 | 1.753 | LiFSI | DEE | FB
23 | LiFSI-DEE-TTE (0.81-1-1 mol) | 2.49485 | 2.49485 | 0.1 | Aurbach | 1 | 0.1614225 | 0.199287 | 0.199287 | [5 empty] | 0.64569 | 0.322845 |  |  |  |  | 1.195722 | 2.790018 | 0.3985741 | 0 | 0.9964352 | 0.7971481 | 0.199287 | 1.594296 | [12 empty] | 0.1614225 | 0.3985741 | 0.405 | 0.64569 | 0.968535 | 2.192157 | 3.587167 | 0.5978578 | 1.594296 | 0.73 | 2.67 | 7.86 | 0.27 | 0 | 0.5978578 | 0 | 0 | 0 | 0 | 1.241 |  | 0.5 | 0.5 | [5 empty] | 1.395 | 3.5 | 3.464 | 3.536 | 56.255 | 141.141 | 140.693 | 141.589 | 7.42 | 18.616 | 18.469 | 18.763 | 6.411 | 16.085 | 16.021 | 16.149 | 2.479 | LiFSI | DEE | TTE
24 | LiFSI-DEE-TTE (0.57-1-2 mol) | 2.408935 | 2.408935 | 0.1 | Aurbach | 1 | 0.082732 | 0.1451439 | 0.2902877 | [5 empty] | 0.330928 | 0.165464 |  |  |  |  | 0.8708632 | 2.032014 | 0.2902877 | 0 | 1.451439 | 1.161151 | 0.2902877 | 2.322302 | [12 empty] | 0.082732 | 0.4354316 | 0.19 | 0.330928 | 0.496392 | 2.322302 | 3.193165 | 0.5805578 | 2.322302 | 1 | 4 | 7.42 | 0.25 | 0 | 0.5805578 | 0 | 0 | 0 | 0 | 1.34 |  | 0.33 | 0.67 | [5 empty] | 1.597 | 3.668 | 3.638 | 3.698 | 63.086 | 144.882 | 144.558 | 145.206 | 7.767 | 17.837 | 17.692 | 17.982 | 6.796 | 15.608 | 15.542 | 15.674 | 2.597 | LiFSI | DEE | TTE
25 | LiFSI-DEE-TTE (0.49-1-3 mol) | 2.21467 | 2.21467 | 0.1 | Aurbach | 1 | 0.05407868 | 0.1103647 | 0.331094 | [5 empty] | 0.2163147 | 0.1081574 |  |  |  |  | 0.6621879 | 1.545105 | 0.2207293 | 0 | 1.65547 | 1.324376 | 0.331094 | 2.648752 | [12 empty] | 0.05407868 | 0.4414586 | 0.122 | 0.2163147 | 0.3244721 | 2.317658 | 2.869481 | 0.5518042 | 2.648752 | 1.14 | 4.8 | 6.65 | 0.24 | 0 | 0.5518042 | 0 | 0 | 0 | 0 | 1.387 |  | 0.25 | 0.75 | [5 empty] | 1.655 | 3.749 | 3.722 | 3.776 | 64.786 | 146.754 | 146.414 | 147.094 | 7.702 | 17.447 | 17.338 | 17.556 | 6.785 | 15.37 | 15.322 | 15.418 | 2.643 | LiFSI | DEE | TTE
26 | LiFSI-THF (0.08-1 mol) | 1.705534 | 1.705534 | 0.1 | Aurbach | 0 | 0.09187967 | 1.148496 | [6 empty] | 0.3675187 | 0.1837593 |  |  |  |  | 4.593984 | 9.187967 | 1.148496 | 0 | [16 empty] | 0.09187967 | 1.148496 | 0.08 | 0.3675187 | 0.551278 | 4.593984 | 9.187967 | 1.148488 | 0 | 0 | 0 | 42.21 | 0.25 | 0 | 1.148488 | 1 | 0 | 0 | 0 | 0.972 |  | 1 | [6 empty] | 2.297 | 2 | 2 | 2 | 85.189 | 74.174 | 74.174 | 74.174 | 14.72 | 12.817 | 12.816 | 12.818 | 11.211 | 9.761 | 9.762 | 9.76 | 0.797 | LiFSI | THF
27 | LiFSI-THF (0.24-1 mol) | 1.774691 | 1.774691 | 0.1 | Aurbach | 0 | 0.2051226 | 0.8546775 | [6 empty] | 0.8204904 | 0.4102452 |  |  |  |  | 3.41871 | 6.83742 | 0.8546775 | 0 | [16 empty] | 0.2051226 | 0.8546775 | 0.24 | 0.8204904 | 1.230736 | 3.41871 | 6.83742 | 0.8547075 | 0 | 0 | 0 | 23.38 | 0.25 | 0 | 0.8547075 | 1 | 0 | 0 | 0 | 0.972 |  | 1 | [6 empty] | 1.709 | 2 | 2 | 2 | 63.395 | 74.174 | 74.174 | 74.174 | 10.954 | 12.817 | 12.816 | 12.818 | 8.343 | 9.762 | 9.762 | 9.762 | 0.797 | LiFSI | THF
28 | LiFSI-THF (0.41-1 mol) | 2.221849 | 2.221849 | 0.1 | Aurbach | 1 | 0.275525 | 0.6720123 | [6 empty] | 1.1021 | 0.5510501 |  |  |  |  | 2.688049 | 5.376098 | 0.6720123 | 0 | [16 empty] | 0.275525 | 0.6720123 | 0.41 | 1.1021 | 1.65315 | 2.688049 | 5.376098 | 0.6719792 | 0 | 0 | 0 | 14.45 | 0.25 | 0 | 0.6719792 | 1 | 0 | 0 | 0 | 0.972 |  | 1 | [6 empty] | 1.344 | 2 | 2 | 2 | 49.846 | 74.174 | 74.174 | 74.174 | 8.613 | 12.817 | 12.816 | 12.818 | 6.56 | 9.762 | 9.762 | 9.762 | 0.797 | LiFSI | THF
29 | LiFSI-THF (0.9-1 mol) | 2.013228 | 2.013228 | 0.1 | Aurbach | 0 | 0.3742577 | 0.4158419 | [6 empty] | 1.497031 | 0.7485154 |  |  |  |  | 1.663368 | 3.326735 | 0.4158419 | 0 | [16 empty] | 0.3742577 | 0.4158419 | 0.9 | 1.497031 | 2.245546 | 1.663368 | 3.326735 | 0.4158151 | 0 | 0 | 0 | 5.53 | 0.25 | 0 | 0.4158151 | 1 | 0 | 0 | 0 | 0.972 |  | 1 | [6 empty] | 0.832 | 2.001 | 2 | 2.002 | 30.845 | 74.175 | 74.174 | 74.176 | 5.33 | 12.817 | 12.816 | 12.818 | 4.059 | 9.761 | 9.762 | 9.76 | 0.797 | LiFSI | THF
30 | LiFSI-THF-PFB (0.66-1-1 mol) | 2.376751 | 2.376751 | 0.1 | Aurbach | 1 | 0.1920521 | 0.290988 | 0.290988 | [5 empty] | 0.7682083 | 0.3841041 |  |  |  |  | 1.163952 | 2.327904 | 0.290988 | 0 | 1.163952 | 1.45494 | 0 | 1.45494 | [12 empty] | 0.1920521 | 0.581976 | 0.33 | 0.7682083 | 1.152312 | 2.327904 | 3.782844 | 0.2909783 | 1.45494 | 0.62 | 5 | 8.81 | 0.12 | 0 | 0.2909783 | 1 | 0 | 0 | 0 | 1.208 |  | 0.5 | 0.5 | [5 empty] | 1.164 | 2 | 2 | 2 | 53.033 | 91.126 | 89.536 | 92.716 | 7.454 | 12.808 | 12.808 | 12.808 | 5.919 | 10.171 | 10.163 | 10.179 | 2.3 | LiFSI | THF | PFB
31 | LiFSI-THF-PFB (0.65-1-2 mol) | 2.522879 | 2.522879 | 0.1 | Aurbach | 1 | 0.1326893 | 0.2041375 | 0.4082749 | [5 empty] | 0.5307574 | 0.2653787 |  |  |  |  | 0.8165498 | 1.6331 | 0.2041375 | 0 | 1.6331 | 2.041375 | 0 | 2.041375 | [12 empty] | 0.1326893 | 0.6124124 | 0.217 | 0.5307574 | 0.7961361 | 2.449649 | 3.674474 | 0.2041435 | 2.041375 | 0.83 | 10 | 9 | 0.08 | 0 | 0.2041435 | 1 | 0 | 0 | 0 | 1.268 |  | 0.33 | 0.67 | [5 empty] | 1.225 | 2 | 2 | 2 | 59.267 | 96.776 | 95.453 | 98.099 | 7.842 | 12.805 | 12.805 | 12.805 | 6.313 | 10.308 | 10.303 | 10.313 | 2.423 | LiFSI | THF | PFB
32 | LiFSI-THF-PFB (0.64-1-3 mol) | 2.431798 | 2.431798 | 0.1 | Aurbach | 1 | 0.100617 | 0.1572141 | 0.4716423 | [5 empty] | 0.4024681 | 0.2012341 |  |  |  |  | 0.6288565 | 1.257713 | 0.1572141 | 0 | 1.886569 | 2.358212 | 0 | 2.358212 | [12 empty] | 0.100617 | 0.6288565 | 0.16 | 0.4024681 | 0.6037022 | 2.515426 | 3.615925 | 0.1572435 | 2.358212 | 0.94 | 15 | 9.1 | 0.06 | 0 | 0.1572435 | 1 | 0 | 0 | 0 | 1.296 |  | 0.25 | 0.75 | [5 empty] | 1.258 | 2 | 2 | 2 | 62.635 | 99.601 | 98.371 | 100.831 | 8.051 | 12.803 | 12.803 | 12.803 | 6.525 | 10.376 | 10.37 | 10.382 | 2.471 | LiFSI | THF | PFB
33 | LiFSI-THF-FB (0.71-1-1 mol) | 2.275724 | 2.275724 | 0.1 | Aurbach | 1 | 0.2358563 | 0.3321919 | 0.3321919 | [5 empty] | 0.9434251 | 0.4717125 |  |  |  |  | 1.328768 | 2.657535 | 0.3321919 | 0 | 1.993152 | 1.66096 | 0 | 0.3321919 | [12 empty] | 0.2358563 | 0.6643838 | 0.355 | 0.9434251 | 1.415138 | 3.321919 | 4.318495 | 0.3321755 | 0.3321919 | 0.1 | 1 | 14.35 | 0.1 | 0 | 0.3321755 | 1 | 3 | 0 | 0 | 1.042 |  | 0.5 | 0.5 | [5 empty] | 1.661 | 2.5 | 2.449 | 2.551 | 53.619 | 80.705 | 80.44 | 80.97 | 8.879 | 13.364 | 13.352 | 13.376 | 5.279 | 7.946 | 7.735 | 8.157 | 1.564 | LiFSI | THF | FB
34 | LiFSI-THF-FB (0.7-1-2 mol) | 2.327902 | 2.327902 | 0.1 | Aurbach | 1 | 0.1770986 | 0.252998 | 0.5059961 | [5 empty] | 0.7083945 | 0.3541972 |  |  |  |  | 1.011992 | 2.023984 | 0.252998 | 0 | 3.035976 | 2.52998 | 0 | 0.5059961 | [12 empty] | 0.1770986 | 0.7589941 | 0.233 | 0.7083945 | 1.062592 | 4.047968 | 4.553964 | 0.252983 | 0.5059961 | 0.12 | 2 | 18.43 | 0.06 | 0 | 0.252983 | 1 | 3 | 0 | 0 | 1.063 |  | 0.33 | 0.67 | [5 empty] | 2.024 | 2.667 | 2.624 | 2.71 | 62.906 | 82.881 | 82.688 | 83.074 | 10.281 | 13.546 | 13.54 | 13.552 | 5.571 | 7.34 | 7.147 | 7.533 | 1.671 | LiFSI | THF | FB
35 | LiFSI-THF-FB (0.69-1-3 mol) | 2.408935 | 2.408935 | 0.1 | Aurbach | 1 | 0.1409633 | 0.2042946 | 0.6128838 | [5 empty] | 0.5638531 | 0.2819265 |  |  |  |  | 0.8171784 | 1.634357 | 0.2042946 | 0 | 3.677303 | 3.064419 | 0 | 0.6128838 | [12 empty] | 0.1409633 | 0.8171784 | 0.172 | 0.5638531 | 0.8457796 | 4.494481 | 4.698776 | 0.2042914 | 0.6128838 | 0.14 | 3 | 21.12 | 0.05 | 0 | 0.2042914 | 1 | 3 | 0 | 0 | 1.073 |  | 0.25 | 0.75 | [5 empty] | 2.247 | 2.75 | 2.711 | 2.789 | 68.618 | 83.969 | 83.768 | 84.17 | 11.144 | 13.637 | 13.629 | 13.645 | 5.751 | 7.038 | 6.885 | 7.191 | 1.714 | LiFSI | THF | FB
36 | LiFSI-THF-TTE (0.66-1-1 mol) | 2.309804 | 2.309804 | 0.1 | Aurbach | 1 | 0.1543286 | 0.2338313 | 0.2338313 | [5 empty] | 0.6173146 | 0.3086573 |  |  |  |  | 0.9353251 | 1.87065 | 0.2338313 | 0 | 1.169156 | 0.9353251 | 0.2338313 | 1.87065 | [12 empty] | 0.1543286 | 0.4676625 | 0.33 | 0.6173146 | 0.9259718 | 2.104481 | 2.805975 | 0.4676656 | 1.87065 | 0.89 | 4 | 5.91 | 0.22 | 0 | 0.4676656 | 1 | 0 | 0 | 0 | 1.343 |  | 0.5 | 0.5 | [5 empty] | 1.403 | 3 | 2.828 | 3.172 | 52.972 | 113.27 | 106.309 | 120.231 | 6.803 | 14.547 | 14.443 | 14.651 | 5.709 | 12.208 | 11.96 | 12.456 | 2.465 | LiFSI | THF | TTE
37 | LiFSI-THF-TTE (0.66-1-2 mol) | 2.173925 | 2.173925 | 0.1 | Aurbach | 1 | 0.1000393 | 0.1515747 | 0.3031494 | [5 empty] | 0.4001572 | 0.2000786 |  |  |  |  | 0.6062987 | 1.212597 | 0.1515747 | 0 | 1.515747 | 1.212597 | 0.3031494 | 2.425195 | [12 empty] | 0.1000393 | 0.454724 | 0.22 | 0.4001572 | 0.6002357 | 2.122046 | 2.425195 | 0.4547397 | 2.425195 | 1.14 | 5.33 | 5.15 | 0.21 | 0 | 0.4547397 | 1 | 0 | 0 | 0 | 1.415 |  | 0.33 | 0.67 | [5 empty] | 1.516 | 3.334 | 3.182 | 3.486 | 57.433 | 126.303 | 120.149 | 132.457 | 6.876 | 15.121 | 15.041 | 15.201 | 5.922 | 13.023 | 12.815 | 13.231 | 2.59 | LiFSI | THF | TTE
38 | LiFSI-THF-TTE (0.66-1-3 mol) | 2.065502 | 2.065502 | 0.1 | Aurbach | 1 | 0.07400573 | 0.1121299 | 0.3363897 | [5 empty] | 0.2960229 | 0.1480115 |  |  |  |  | 0.4485196 | 0.8970392 | 0.1121299 | 0 | 1.681948 | 1.345559 | 0.3363897 | 2.691118 | [12 empty] | 0.07400573 | 0.4485196 | 0.165 | 0.2960229 | 0.4440344 | 2.130468 | 2.242598 | 0.4485174 | 2.691118 | 1.26 | 6 | 4.78 | 0.21 | 0 | 0.4485174 | 1 | 0 | 0 | 0 | 1.446 |  | 0.25 | 0.75 | [5 empty] | 1.57 | 3.5 | 3.364 | 3.636 | 59.572 | 132.819 | 127.272 | 138.366 | 6.912 | 15.411 | 15.332 | 15.49 | 6.024 | 13.431 | 13.238 | 13.624 | 2.638 | LiFSI | THF | TTE
39 | LiFSI-DMC (0.42-1 mol) | 1.931814 | 1.931814 | 0.1 | Aurbach | 0 | 0.2490341 | 0.5929383 | [6 empty] | 0.9961364 | 0.4980682 |  |  |  |  | 1.778815 | 3.55763 | 1.778815 | 0 | [16 empty] | 0.2490341 | 0.5929383 | 0.42 | 0.9961364 | 1.494205 | 1.778815 | 3.55763 | 1.482227 | 0 | 0 | 0 | 6.33 | 0.83 | 1 | 0.4822271 | 0 | 1 | 0 | 0 | 1.07 |  | 1 | [6 empty] | 1.186 | 2 | 2 | 2 | 49.913 | 84.179 | 84.179 | 84.179 | 6.769 | 11.416 | 11.417 | 11.415 | 6.142 | 10.359 | 10.359 | 10.359 | 0.399 | LiFSI | DMC
40 | LiFSI-DMC (0.59-1 mol) | 2.173925 | 2.173925 | 0.1 | Aurbach | 1 | 0.2943301 | 0.4988646 | [6 empty] | 1.17732 | 0.5886602 |  |  |  |  | 1.496594 | 2.993188 | 1.496594 | 0 | [16 empty] | 0.2943301 | 0.4988646 | 0.59 | 1.17732 | 1.765981 | 1.496594 | 2.993188 | 1.247165 | 0 | 0 | 0 | 4.48 | 0.83 | 1 | 0.2471645 | 0 | 1 | 0 | 0 | 1.07 |  | 1 | [6 empty] | 0.998 | 2.001 | 2 | 2.002 | 41.994 | 84.179 | 84.179 | 84.179 | 5.695 | 11.416 | 11.417 | 11.415 | 5.168 | 10.36 | 10.359 | 10.361 | 0.399 | LiFSI | DMC
41 | LiFSI-DMC (0.76-1 mol) | 2.161151 | 2.161151 | 0.1 | Aurbach | 1 | 0.3272212 | 0.4305542 | [6 empty] | 1.308885 | 0.6544424 |  |  |  |  | 1.291663 | 2.583325 | 1.291663 | 0 | [16 empty] | 0.3272212 | 0.4305542 | 0.76 | 1.308885 | 1.963327 | 1.291663 | 2.583325 | 1.076347 | 0 | 0 | 0 | 3.34 | 0.83 | 1 | 0.07634706 | 0 | 1 | 0 | 0 | 1.07 |  | 1 | [6 empty] | 0.861 | 2 | 2 | 2 | 36.243 | 84.178 | 84.179 | 84.177 | 4.916 | 11.418 | 11.417 | 11.419 | 4.46 | 10.359 | 10.359 | 10.359 | 0.399 | LiFSI | DMC
42 | LiFSI-DMC (0.85-1 mol) | 2.173925 | 2.173925 | 0.1 | Aurbach | 1 | 0.3412339 | 0.4014516 | [6 empty] | 1.364936 | 0.6824678 |  |  |  |  | 1.204355 | 2.40871 | 1.204355 | 0 | [16 empty] | 0.3412339 | 0.4014516 | 0.85 | 1.364936 | 2.047403 | 1.204355 | 2.40871 | 0.948544 | 0 | 0 | 0 | 2.9 | 0.79 | 1 | -0.05145604 | 0 | 1 | 0 | 0 | 1.07 |  | 1 | [6 empty] | 0.803 | 2 | 2 | 2 | 33.794 | 84.18 | 84.179 | 84.181 | 4.583 | 11.416 | 11.417 | 11.415 | 4.159 | 10.36 | 10.359 | 10.361 | 0.399 | LiFSI | DMC
43 | LiFSI-DMC-PFB (0.71-1-1 mol) | 2.275724 | 2.275724 | 0.1 | Aurbach | 1 | 0.1913825 | 0.2695528 | 0.2695528 | [5 empty] | 0.76553 | 0.382765 |  |  |  |  | 0.8086585 | 1.617317 | 0.8086585 | 0 | 1.078211 | 1.347764 | 0 | 1.347764 | [12 empty] | 0.1913825 | 0.5391056 | 0.355 | 0.76553 | 1.148295 | 1.88687 | 2.965081 | 0.6738734 | 1.347764 | 0.71 | 2 | 5.59 | 0.36 | 1 | -0.3261266 | 0 | 1 | 0 | 0 | 1.239 |  | 0.5 | 0.5 | [5 empty] | 1.078 | 2 | 2 | 2 | 51.823 | 96.128 | 95.383 | 96.873 | 6.527 | 12.107 | 12.088 | 12.126 | 5.645 | 10.471 | 10.47 | 10.472 | 2.296 | LiFSI | DMC | PFB
44 | LiFSI-DMC-PFB (0.66-1-2 mol) | 2.318759 | 2.318759 | 0.1 | Aurbach | 1 | 0.1294852 | 0.1961897 | 0.3923794 | [5 empty] | 0.5179408 | 0.2589704 |  |  |  |  | 0.588569 | 1.177138 | 0.588569 | 0 | 1.569517 | 1.961897 | 0 | 1.961897 | [12 empty] | 0.1294852 | 0.588569 | 0.22 | 0.5179408 | 0.7769111 | 2.158087 | 3.139035 | 0.4904478 | 1.961897 | 0.91 | 4 | 6.77 | 0.23 | 1 | -0.5095522 | 0 | 1 | 0 | 0 | 1.286 |  | 0.33 | 0.67 | [5 empty] | 1.177 | 2 | 2 | 2 | 58.923 | 100.112 | 99.522 | 100.702 | 7.262 | 12.338 | 12.325 | 12.351 | 6.184 | 10.507 | 10.507 | 10.507 | 2.421 | LiFSI | DMC | PFB
45 | LiFSI-DMC-PFB (0.6-1-3 mol) | 2.387216 | 2.387216 | 0.1 | Aurbach | 1 | 0.09279795 | 0.1546633 | 0.4639898 | [5 empty] | 0.3711918 | 0.1855959 |  |  |  |  | 0.4639898 | 0.9279795 | 0.4639898 | 0 | 1.855959 | 2.319949 | 0 | 2.319949 | [12 empty] | 0.09279795 | 0.618653 | 0.15 | 0.3711918 | 0.5567877 | 2.319949 | 3.247928 | 0.4435893 | 2.319949 | 1 | 5.23 | 7.54 | 0.19 | 1 | -0.5564107 | 0 | 1 | 0 | 0 | 1.308 |  | 0.25 | 0.75 | [5 empty] | 1.237 | 2 | 2 | 2 | 63.167 | 102.104 | 101.532 | 102.676 | 7.704 | 12.453 | 12.438 | 12.468 | 6.512 | 10.526 | 10.525 | 10.527 | 2.47 | LiFSI | DMC | PFB
46 | LiFSI-DMC-FB (0.75-1-1 mol) | 2.259637 | 2.259637 | 0.1 | Aurbach | 1 | 0.2297175 | 0.30629 | 0.30629 | [5 empty] | 0.9188699 | 0.459435 |  |  |  |  | 0.9188699 | 1.83774 | 0.9188699 | 0 | 1.83774 | 1.53145 | 0 | 0.30629 | [12 empty] | 0.2297175 | 0.6125799 | 0.375 | 0.9188699 | 1.378305 | 2.75661 | 3.36919 | 0.7657251 | 0.30629 | 0.11 | 0.4 | 9.29 | 0.28 | 1 | -0.2342749 | 0 | 4 | 0 | 0 | 1.086 |  | 0.5 | 0.5 | [5 empty] | 1.531 | 2.499 | 2.449 | 2.549 | 52.502 | 85.706 | 85.693 | 85.719 | 7.758 | 12.664 | 12.602 | 12.726 | 5.05 | 8.244 | 7.968 | 8.52 | 1.541 | LiFSI | DMC | FB
47 | LiFSI-DMC-FB (0.68-1-2 mol) | 2.267606 | 2.267606 | 0.1 | Aurbach | 1 | 0.1660592 | 0.2442048 | 0.4884096 | [5 empty] | 0.664237 | 0.3321185 |  |  |  |  | 0.7326143 | 1.465229 | 0.7326143 | 0 | 2.930457 | 2.442048 | 0 | 0.4884096 | [12 empty] | 0.1660592 | 0.7326143 | 0.227 | 0.664237 | 0.9963555 | 3.663072 | 3.907276 | 0.6105399 | 0.4884096 | 0.13 | 0.8 | 14.31 | 0.17 | 1 | -0.3894601 | 0 | 4 | 0 | 0 | 1.091 |  | 0.33 | 0.67 | [5 empty] | 1.954 | 2.667 | 2.624 | 2.71 | 63.163 | 86.216 | 86.214 | 86.218 | 9.582 | 13.079 | 13.033 | 13.125 | 5.523 | 7.539 | 7.288 | 7.79 | 1.66 | LiFSI | DMC | FB
48 | LiFSI-DMC-FB (0.64-1-3 mol) | 1.917215 | 1.917215 | 0.1 | Aurbach | 0 | 0.1284859 | 0.2007592 | 0.6022776 | [5 empty] | 0.5139435 | 0.2569718 |  |  |  |  | 0.6022776 | 1.204555 | 0.6022776 | 0 | 3.613665 | 3.011388 | 0 | 0.6022776 | [12 empty] | 0.1284859 | 0.8030368 | 0.16 | 0.5139435 | 0.7709153 | 4.215943 | 4.215943 | 0.5018537 | 0.6022776 | 0.14 | 1.2 | 17.77 | 0.12 | 1 | -0.4981463 | 0 | 4 | 0 | 0 | 1.094 |  | 0.25 | 0.75 | [5 empty] | 2.208 | 2.75 | 2.711 | 2.789 | 69.439 | 86.471 | 86.46 | 86.482 | 10.67 | 13.287 | 13.24 | 13.334 | 5.771 | 7.186 | 6.988 | 7.384 | 1.706 | LiFSI | DMC | FB
49 | LiFSI-DMC-TTE (0.66-1-1 mol) | 2.283997 | 2.283997 | 0.1 | Aurbach | 1 | 0.148104 | 0.2244 | 0.2244 | [5 empty] | 0.592416 | 0.296208 |  |  |  |  | 0.6732 | 1.3464 | 0.6732 | 0 | 1.122 | 0.8976 | 0.2244 | 1.7952 | [12 empty] | 0.148104 | 0.4488 | 0.33 | 0.592416 | 0.888624 | 1.7952 | 2.244 | 0.7853628 | 1.7952 | 1 | 2.29 | 4.03 | 0.44 | 1 | -0.2146372 | 0 | 1 | 0 | 0 | 1.362 |  | 0.5 | 0.5 | [5 empty] | 1.346 | 2.999 | 2.828 | 3.17 | 53.081 | 118.273 | 113.252 | 123.294 | 6.214 | 13.846 | 13.631 | 14.061 | 5.613 | 12.507 | 12.32 | 12.694 | 2.462 | LiFSI | DMC | TTE
50 | LiFSI-DMC-TTE (0.58-1-2 mol) | 2.251812 | 2.251812 | 0.1 | Aurbach | 1 | 0.08751436 | 0.1508868 | 0.3017736 | [5 empty] | 0.3500574 | 0.1750287 |  |  |  |  | 0.4526605 | 0.9053209 | 0.4526605 | 0 | 1.508868 | 1.207095 | 0.3017736 | 2.414189 | [12 empty] | 0.08751436 | 0.4526605 | 0.193 | 0.3500574 | 0.5250861 | 1.961529 | 2.112416 | 0.6789812 | 2.414189 | 1.23 | 3.56 | 4.14 | 0.35 | 1 | -0.3210188 | 0 | 1 | 0 | 0 | 1.425 |  | 0.33 | 0.67 | [5 empty] | 1.509 | 3.334 | 3.182 | 3.486 | 58.682 | 129.638 | 125.272 | 134.004 | 6.634 | 14.656 | 14.478 | 14.834 | 5.985 | 13.222 | 13.068 | 13.376 | 2.588 | LiFSI | DMC | TTE
51 | LiFSI-DMC-TTE (0.54-1-3 mol) | 2.136677 | 2.136677 | 0.1 | Aurbach | 1 | 0.06085555 | 0.1126955 | 0.3380864 | [5 empty] | 0.2434222 | 0.1217111 |  |  |  |  | 0.3380864 | 0.6761728 | 0.3380864 | 0 | 1.690432 | 1.352346 | 0.3380864 | 2.704691 | [12 empty] | 0.06085555 | 0.4507818 | 0.135 | 0.2434222 | 0.3651333 | 2.028518 | 2.028518 | 0.6198016 | 2.704691 | 1.33 | 4.36 | 4.11 | 0.31 | 1 | -0.3801984 | 0 | 1 | 0 | 0 | 1.453 |  | 0.25 | 0.75 | [5 empty] | 1.578 | 3.501 | 3.364 | 3.638 | 61 | 135.32 | 131.362 | 139.278 | 6.789 | 15.061 | 14.895 | 15.227 | 6.121 | 13.579 | 13.436 | 13.722 | 2.637 | LiFSI | DMC | TTE
52 | LiFSI-DEC (0.61-1 mol) | 1.659556 | 1.659556 | 0.1 | Aurbach | 0 | 0.2626494 | 0.4305727 | [6 empty] | 1.050597 | 0.5252987 |  |  |  |  | 2.152864 | 4.305727 | 1.291718 | 0 | [16 empty] | 0.2626494 | 0.4305727 | 0.61 | 1.050597 | 1.575896 | 2.152864 | 4.305727 | 1.076402 | 0 | 0 | 0 | 9.27 | 0.5 | 0 | 1.076402 | 0 | 1 | 0 | 0 | 0.995 |  | 1 | [6 empty] | 1.292 | 3.001 | 3 | 3.002 | 51.139 | 118.77 | 118.771 | 118.769 | 7.502 | 17.423 | 17.424 | 17.422 | 6.188 | 14.372 | 14.372 | 14.372 | 1.179 | LiFSI | DEC
53 | LiFSI-DEC (0.76-1 mol) | 1.935542 | 1.935542 | 0.1 | Aurbach | 0 | 0.2919587 | 0.3841562 | [6 empty] | 1.167835 | 0.5839174 |  |  |  |  | 1.920781 | 3.841562 | 1.152469 | 0 | [16 empty] | 0.2919587 | 0.3841562 | 0.76 | 1.167835 | 1.751752 | 1.920781 | 3.841562 | 0.9603873 | 0 | 0 | 0 | 7.38 | 0.5 | 0 | 0.9603873 | 0 | 1 | 0 | 0 | 0.995 |  | 1 | [6 empty] | 1.152 | 2.999 | 3 | 2.998 | 45.626 | 118.769 | 118.771 | 118.767 | 6.694 | 17.425 | 17.424 | 17.426 | 5.521 | 14.372 | 14.372 | 14.372 | 1.179 | LiFSI | DEC
54 | LiFSI-TEP (0.42-1 mol) | 1.405607 | 1.405607 | 0.1 | Aurbach | 0 | 0.1610883 | 0.3835435 | [6 empty] | 0.6443531 | 0.3221766 |  |  |  |  | 2.301261 | 5.753153 | 1.534174 | 0 | [16 empty] | 0.1610883 | 0.3835435 | 0.42 | 0.6443531 | 0.9665297 | 2.301261 | 5.753153 | 1.813237 | 0 | 0 | 0 | 13.24 | 0.79 | 1 | 0.8132371 | 0 | 1 | 0 | 0 | 1.089 |  | 1 | [6 empty] | 1.151 | 3.001 | 3 | 3.002 | 64.175 | 167.321 | 167.321 | 167.321 | 10.302 | 26.86 | 26.86 | 26.86 | 11.109 | 28.964 | 28.964 | 28.964 | 2.204 | LiFSI | TEP
55 | LiFSI-TEP (0.59-1 mol) | 1.607303 | 1.607303 | 0.1 | Aurbach | 0 | 0.2016886 | 0.341845 | [6 empty] | 0.8067543 | 0.4033772 |  |  |  |  | 2.05107 | 5.127676 | 1.36738 | 0 | [16 empty] | 0.2016886 | 0.341845 | 0.59 | 0.8067543 | 1.210131 | 2.05107 | 5.127676 | 1.636655 | 0 | 0 | 0 | 10.52 | 0.8 | 1 | 0.6366548 | 0 | 1 | 0 | 0 | 1.089 |  | 1 | [6 empty] | 1.026 | 3.001 | 3 | 3.002 | 57.198 | 167.321 | 167.321 | 167.321 | 9.182 | 26.86 | 26.86 | 26.86 | 9.901 | 28.963 | 28.964 | 28.962 | 2.204 | LiFSI | TEP
56 | LiFSI-TEP (0.85-1 mol) | 1.69037 | 1.69037 | 0.1 | Aurbach | 0 | 0.2491419 | 0.2931081 | [6 empty] | 0.9965677 | 0.4982839 |  |  |  |  | 1.758649 | 4.396622 | 1.172433 | 0 | [16 empty] | 0.2491419 | 0.2931081 | 0.85 | 0.9965677 | 1.494852 | 1.758649 | 4.396622 | 1.475733 | 0 | 0 | 0 | 7.73 | 0.84 | 1 | 0.4757332 | 0 | 1 | 0 | 0 | 1.089 |  | 1 | [6 empty] | 0.879 | 2.999 | 3 | 2.998 | 49.043 | 167.32 | 167.321 | 167.319 | 7.873 | 26.86 | 26.86 | 26.86 | 8.49 | 28.965 | 28.964 | 28.966 | 2.204 | LiFSI | TEP
57 | LiFSI-EA-FB (0.75-1-1 mol) | 2.420216 | 2.420216 | 0.1 | Aurbach | 1 | 0.2311148 | 0.3081531 | 0.3081531 | [5 empty] | 0.9244593 | 0.4622297 |  |  |  |  | 1.232612 | 2.465225 | 0.6163062 | 0 | 1.848919 | 1.540766 | 0 | 0.3081531 | [12 empty] | 0.2311148 | 0.6163062 | 0.375 | 0.9244593 | 1.386689 | 3.081531 | 4.00599 | 0.8834387 | 0.3081531 | 0.1 | 0.35 | 12.34 | 0.29 | 0 | 0.8834387 | 0 | 4 | 0 | 0 | 1.024 |  | 0.5 | 0.5 | [5 empty] | 1.541 | 2.5 | 2.449 | 2.551 | 55.442 | 89.959 | 89.918 | 90 | 8.483 | 13.764 | 13.764 | 13.764 | 5.164 | 8.379 | 8.072 | 8.686 | 1.548 | LiFSI | EA | FB
58 | LiFSI-EA-FB (0.69-1-2 mol) | 2.455932 | 2.455932 | 0.1 | Aurbach | 1 | 0.1685438 | 0.2442663 | 0.4885327 | [5 empty] | 0.6741751 | 0.3370875 |  |  |  |  | 0.9770653 | 1.954131 | 0.4885327 | 0 | 2.931196 | 2.442663 | 0 | 0.4885327 | [12 empty] | 0.1685438 | 0.732799 | 0.23 | 0.6741751 | 1.011263 | 3.908261 | 4.396794 | 0.7570495 | 0.4885327 | 0.12 | 0.65 | 17.18 | 0.19 | 0 | 0.7570495 | 0 | 4 | 0 | 0 | 1.049 |  | 0.33 | 0.67 | [5 empty] | 1.954 | 2.666 | 2.624 | 2.708 | 65.256 | 89.05 | 88.996 | 89.104 | 10.122 | 13.813 | 13.814 | 13.812 | 5.591 | 7.63 | 7.35 | 7.91 | 1.663 | LiFSI | EA | FB
59 | LiFSI-EA-FB (0.65-1-3 mol) | 1.970616 | 1.970616 | 0.1 | Aurbach | 0 | 0.1305205 | 0.2008008 | 0.6024024 | [5 empty] | 0.5220821 | 0.261041 |  |  |  |  | 0.8032032 | 1.606406 | 0.4016016 | 0 | 3.614414 | 3.012012 | 0 | 0.6024024 | [12 empty] | 0.1305205 | 0.8032032 | 0.162 | 0.5220821 | 0.7831231 | 4.417617 | 4.618418 | 0.6404587 | 0.6024024 | 0.14 | 0.94 | 20.4 | 0.14 | 0 | 0.6404587 | 0 | 4 | 0 | 0 | 1.062 |  | 0.25 | 0.75 | [5 empty] | 2.209 | 2.75 | 2.711 | 2.789 | 71.161 | 88.597 | 88.566 | 88.628 | 11.115 | 13.838 | 13.837 | 13.839 | 5.827 | 7.255 | 7.034 | 7.476 | 1.709 | LiFSI | EA | FB
60 | LiFSI-EA-TTE (0.75-1-0.5 mol) | 1.627088 | 1.627088 | 0.1 | Aurbach | 0 | 0.2177353 | 0.2903137 | 0.1451568 | [5 empty] | 0.8709411 | 0.4354705 |  |  |  |  | 1.161255 | 2.322509 | 0.5806274 | 0 | 0.7257842 | 0.5806274 | 0.1451568 | 1.161255 | [12 empty] | 0.2177353 | 0.4354705 | 0.5 | 0.8709411 | 1.306412 | 1.887039 | 2.903137 | 0.5169714 | 1.161255 | 0.62 | 2.25 | 5.48 | 0.27 | 0 | 0.5169714 | 0 | 1 | 0 | 0 | 1.209 |  | 0.67 | 0.33 | [5 empty] | 1.161 | 2.666 | 2.514 | 2.818 | 49.025 | 112.579 | 109.207 | 115.951 | 6.316 | 14.504 | 14.443 | 14.565 | 5.213 | 11.971 | 11.817 | 12.125 | 2.285 | LiFSI | EA | TTE
61 | LiFSI-EA-TTE (0.67-1-1 mol) | 1.896196 | 1.896196 | 0.1 | Aurbach | 0 | 0.1503828 | 0.224452 | 0.224452 | [5 empty] | 0.6015313 | 0.3007657 |  |  |  |  | 0.8978079 | 1.795616 | 0.448904 | 0 | 1.12226 | 0.8978079 | 0.224452 | 1.795616 | [12 empty] | 0.1503828 | 0.448904 | 0.335 | 0.6015313 | 0.902297 | 2.020068 | 2.693424 | 0.4588064 | 1.795616 | 0.89 | 3.91 | 5.44 | 0.23 | 0 | 0.4588064 | 0 | 1 | 0 | 0 | 1.307 |  | 0.5 | 0.5 | [5 empty] | 1.347 | 3.001 | 2.828 | 3.174 | 55.002 | 122.525 | 118.836 | 126.214 | 6.71 | 14.948 | 14.888 | 15.008 | 5.675 | 12.642 | 12.48 | 12.804 | 2.463 | LiFSI | EA | TTE
62 | LiFSI-EA-TTE (0.59-1-2 mol) | 1.607303 | 1.607303 | 0.1 | Aurbach | 0 | 0.08903709 | 0.1509103 | 0.3018206 | [5 empty] | 0.3561484 | 0.1780742 |  |  |  |  | 0.6036413 | 1.207283 | 0.3018206 | 0 | 1.509103 | 1.207283 | 0.3018206 | 2.414565 | [12 empty] | 0.08903709 | 0.452731 | 0.197 | 0.3561484 | 0.5342225 | 2.112744 | 2.414565 | 0.4022134 | 2.414565 | 1.14 | 6 | 5.1 | 0.19 | 0 | 0.4022134 | 0 | 1 | 0 | 0 | 1.39 |  | 0.33 | 0.67 | [5 empty] | 1.509 | 3.333 | 3.182 | 3.484 | 59.975 | 132.474 | 129.315 | 135.633 | 6.967 | 15.389 | 15.346 | 15.432 | 6.027 | 13.313 | 13.18 | 13.446 | 2.589 | LiFSI | EA | TTE
63 | LiFSI-PC-PFB (0.39-1-0.5 mol) | 1.49485 | 1.49485 | 0.1 | Aurbach | 0 | 0.1565704 | 0.4014626 | 0.2007313 | [5 empty] | 0.6262817 | 0.3131408 |  |  |  |  | 1.60585 | 2.408776 | 1.204388 | 0 | 0.8029252 | 1.003657 | 0 | 1.003657 | [12 empty] | 0.1565704 | 0.6021939 | 0.26 | 0.6262817 | 0.9394225 | 2.408776 | 3.412432 | 0.8199454 | 1.003657 | 0.42 | 1.22 | 8.22 | 0.34 | 1 | -0.1800546 | 1 | 1 | 0 | 0 | 1.23 |  | 0.67 | 0.33 | [5 empty] | 1.204 | 1.999 | 2 | 1.998 | 57.472 | 95.438 | 94.975 | 95.901 | 7.823 | 12.991 | 12.991 | 12.991 | 6.283 | 10.434 | 10.432 | 10.436 | 2.12 | LiFSI | PC | PFB
64 | LiFSI-PC-PFB (0.28-1-1 mol) | 1.025949 | 1.025949 | 0.1 | Aurbach | 0 | 0.09254656 | 0.3305234 | 0.3305234 | [5 empty] | 0.3701863 | 0.1850931 |  |  |  |  | 1.322094 | 1.983141 | 0.9915703 | 0 | 1.322094 | 1.652617 | 0 | 1.652617 | [12 empty] | 0.09254656 | 0.6610469 | 0.14 | 0.3701863 | 0.5552794 | 2.644188 | 3.635758 | 0.7202054 | 1.652617 | 0.62 | 2.29 | 9.61 | 0.27 | 1 | -0.2797946 | 1 | 1 | 0 | 0 | 1.269 |  | 0.5 | 0.5 | [5 empty] | 1.322 | 2 | 2 | 2 | 65.178 | 98.598 | 98.141 | 99.055 | 8.556 | 12.943 | 12.942 | 12.944 | 6.921 | 10.47 | 10.47 | 10.47 | 2.297 | LiFSI | PC | PFB
65 | LiFSI-PC-PFB (0.23-1-2 mol) | 0.9347939 | 0.9347939 | 0.1 | Aurbach | 0 | 0.05212153 | 0.2266153 | 0.4532307 | [5 empty] | 0.2084861 | 0.1042431 |  |  |  |  | 0.9064613 | 1.359692 | 0.679846 | 0 | 1.812923 | 2.266153 | 0 | 2.266153 | [12 empty] | 0.05212153 | 0.679846 | 0.077 | 0.2084861 | 0.3127292 | 2.719384 | 3.625845 | 0.5662617 | 2.266153 | 0.83 | 4 | 9.86 | 0.21 | 1 | -0.4337383 | 1 | 1 | 0 | 0 | 1.305 |  | 0.33 | 0.67 | [5 empty] | 1.36 | 2 | 2 | 2 | 69.18 | 101.758 | 101.413 | 102.103 | 8.767 | 12.896 | 12.893 | 12.899 | 7.143 | 10.507 | 10.507 | 10.507 | 2.422 | LiFSI | PC | PFB
66 | LiFSI-PC-FB (0.7-1-0.5 mol) | 1.872895 | 1.872895 | 0.1 | Aurbach | 0 | 0.249027 | 0.3557529 | 0.1778764 | [5 empty] | 0.9961081 | 0.498054 |  |  |  |  | 1.423012 | 2.134517 | 1.067259 | 0 | 1.067259 | 0.8893822 | 0 | 0.1778764 | [12 empty] | 0.249027 | 0.5336293 | 0.467 | 0.9961081 | 1.494162 | 2.49027 | 3.023899 | 0.9350477 | 0.1778764 | 0.07 | 0.19 | 7.53 | 0.38 | 1 | -0.0649523 | 1 | 4 | 0 | 0 | 1.131 |  | 0.67 | 0.33 | [5 empty] | 1.245 | 2.333 | 2.286 | 2.38 | 47.221 | 88.49 | 88.492 | 88.488 | 7.13 | 13.361 | 13.353 | 13.369 | 4.776 | 8.95 | 8.712 | 9.188 | 1.388 | LiFSI | PC | FB
67 | LiFSI-PC-FB (0.36-1-1 mol) | 1.756962 | 1.756962 | 0.1 | Aurbach | 0 | 0.1355744 | 0.3765956 | 0.3765956 | [5 empty] | 0.5422977 | 0.2711489 |  |  |  |  | 1.506383 | 2.259574 | 1.129787 | 0 | 2.259574 | 1.882978 | 0 | 0.3765956 | [12 empty] | 0.1355744 | 0.7531913 | 0.18 | 0.5422977 | 0.8134466 | 3.765956 | 4.142552 | 0.8953926 | 0.3765956 | 0.1 | 0.42 | 15.6 | 0.24 | 1 | -0.1046074 | 1 | 4 | 0 | 0 | 1.124 |  | 0.5 | 0.5 | [5 empty] | 1.883 | 2.5 | 2.449 | 2.551 | 66.413 | 88.175 | 88.171 | 88.179 | 10.167 | 13.499 | 13.493 | 13.505 | 6.209 | 8.244 | 7.968 | 8.52 | 1.547 | LiFSI | PC | FB
68 | LiFSI-PC-FB (0.26-1-2 mol) | 0.5259295 | 0.5259295 | 0.1 | Aurbach | 0 | 0.07581749 | 0.2916057 | 0.5832114 | [5 empty] | 0.3032699 | 0.151635 |  |  |  |  | 1.166423 | 1.749634 | 0.8748172 | 0 | 3.499269 | 2.916057 | 0 | 0.5832114 | [12 empty] | 0.07581749 | 0.8748172 | 0.087 | 0.3032699 | 0.4549049 | 4.665692 | 4.665692 | 0.659276 | 0.5832114 | 0.12 | 0.88 | 21.77 | 0.14 | 1 | -0.340724 | 1 | 4 | 0 | 0 | 1.116 |  | 0.33 | 0.67 | [5 empty] | 2.333 | 2.667 | 2.624 | 2.71 | 76.863 | 87.862 | 87.851 | 87.873 | 11.929 | 13.636 | 13.633 | 13.639 | 6.595 | 7.539 | 7.288 | 7.79 | 1.663 | LiFSI | PC | FB
69 | LiFSI-PC-TTE (0.51-1-0.5 mol) | 1.899629 | 1.899629 | 0.1 | Aurbach | 0 | 0.1626588 | 0.3189388 | 0.1594694 | [5 empty] | 0.6506351 | 0.3253176 |  |  |  |  | 1.275755 | 1.913633 | 0.9568163 | 0 | 0.7973469 | 0.6378776 | 0.1594694 | 1.275755 | [12 empty] | 0.1626588 | 0.4784082 | 0.34 | 0.6506351 | 0.9759527 | 2.073102 | 2.55151 | 0.9139143 | 1.275755 | 0.62 | 1.4 | 5.29 | 0.44 | 1 | -0.08608565 | 1 | 1 | 0 | 0 | 1.32 |  | 0.67 | 0.33 | [5 empty] | 1.276 | 2.667 | 2.514 | 2.82 | 52.721 | 110.201 | 106.373 | 114.029 | 6.769 | 14.149 | 14.063 | 14.235 | 5.641 | 11.791 | 11.615 | 11.967 | 2.285 | LiFSI | PC | TTE
70 | LiFSI-PC-TTE (0.42-1-1 mol) | 1.625252 | 1.625252 | 0.1 | Aurbach | 0 | 0.1017581 | 0.2422812 | 0.2422812 | [5 empty] | 0.4070324 | 0.2035162 |  |  |  |  | 0.9691247 | 1.453687 | 0.7268435 | 0 | 1.211406 | 0.9691247 | 0.2422812 | 1.938249 | [12 empty] | 0.1017581 | 0.4845623 | 0.21 | 0.4070324 | 0.6105485 | 2.18053 | 2.422812 | 0.8612961 | 1.938249 | 0.89 | 2.25 | 5.28 | 0.39 | 1 | -0.1387039 | 1 | 1 | 0 | 0 | 1.384 |  | 0.5 | 0.5 | [5 empty] | 1.454 | 3.001 | 2.828 | 3.174 | 58.507 | 120.742 | 116.528 | 124.956 | 7.114 | 14.681 | 14.594 | 14.768 | 6.06 | 12.506 | 12.32 | 12.692 | 2.463 | LiFSI | PC | TTE
71 | LiFSI-PC-TTE (0.37-1-2 mol) | 1.732828 | 1.732828 | 0.1 | Aurbach | 0 | 0.05822447 | 0.1573634 | 0.3147269 | [5 empty] | 0.2328979 | 0.1164489 |  |  |  |  | 0.6294538 | 0.9441807 | 0.4720903 | 0 | 1.573634 | 1.258908 | 0.3147269 | 2.517815 | [12 empty] | 0.05822447 | 0.4720903 | 0.123 | 0.2328979 | 0.3493468 | 2.203088 | 2.203088 | 0.6850198 | 2.517815 | 1.14 | 3.68 | 4.85 | 0.31 | 1 | -0.3149802 | 1 | 1 | 0 | 0 | 1.438 |  | 0.33 | 0.67 | [5 empty] | 1.574 | 3.334 | 3.182 | 3.486 | 61.978 | 131.284 | 127.652 | 134.916 | 7.182 | 15.213 | 15.145 | 15.281 | 6.242 | 13.222 | 13.068 | 13.376 | 2.589 | LiFSI | PC | TTE
72 | LiFSI-DME-TTE (1-1.2-3 mol) | 1.838632 | 2.065502 | 0.3 | Cycle | 0 | 0.1008603 | 0.1210324 | 0.302581 | [5 empty] | 0.4034414 | 0.2017207 |  |  |  |  | 0.4841296 | 1.210324 | 0.2420648 | 0 | 1.512905 | 1.210324 | 0.302581 | 2.420648 | [12 empty] | 0.1008603 | 0.4236134 | 0.238 | 0.4034414 | 0.605162 | 1.997035 | 2.420648 | 0.6709982 | 2.420648 | 1.21 | 3.61 | 4.83 | 0.34 | 0 | 0.6709982 | 0 | 0 | 0 | 0 | 1.408 |  | 0.29 | 0.71 | [5 empty] | 1.573 | 3.713 | 3.68 | 3.746 | 57.64 | 136.067 | 132.989 | 139.145 | 6.734 | 15.897 | 15.88 | 15.914 | 6.068 | 14.324 | 14.31 | 14.338 | 2.613 | LiFSI | DME | TTE
73 | LiFSI-DME-TTEE (1-1.2-3 mol) | 1.732828 | 2.05061 | 0.3 | Cycle | 0 | 0.3387258 | 0.406471 | 1.016178 | [5 empty] | 1.354903 | 0.6774517 |  |  |  |  | 1.625884 | 4.06471 | 0.812942 | 0 | [16 empty] | 0.3387258 | 1.422649 | 0.238 | 1.354903 | 2.032355 | 1.625884 | 4.06471 | 0.7699535 | 0 | 0 | 0 | 6.61 | 0.47 | 0 | 0.7699535 | 0 | 0 | 0 | 0 | 0.945 |  | 0.29 | 0.71 | [5 empty] | 1.219 | 0.857 | 1.375 | 0.339 | 38.745 | 27.234 | 3.749 | 50.719 | 6.078 | 4.272 | 2.191 | 6.353 | 5.489 | 3.858 | 2.127 | 5.589 | -0.258 | LiFSI | DME | TTEE
74 | LiFSI-DMP-TTE (1-1.2-3 mol) | 1.920819 | 2.060481 | 0.3 | Cycle | 0 | 0.09917671 | 0.1190121 | 0.2975301 | [5 empty] | 0.3967069 | 0.1983534 |  |  |  |  | 0.5950603 | 1.428145 | 0.2380241 | 0 | 1.487651 | 1.190121 | 0.2975301 | 2.380241 | [12 empty] | 0.09917671 | 0.4165422 | 0.238 | 0.3967069 | 0.5950603 | 2.082711 | 2.618265 | 0.6626727 | 2.380241 | 1.14 | 3.59 | 5.45 | 0.32 | 0 | 0.6626727 | 0 | 0 | 0 | 0 | 1.387 |  | 0.29 | 0.71 | [5 empty] | 1.547 | 3.714 | 3.68 | 3.748 | 58.737 | 141.011 | 139.578 | 142.444 | 6.979 | 16.755 | 16.746 | 16.764 | 6.206 | 14.899 | 14.897 | 14.901 | 2.614 | LiFSI | DMP | TTE
75 | LiFSI-DME-BTFE (1-1.6-3.2 mol) | 0.9913998 | 1.853872 | 0.07 | Cycle | 0 | 0.1094209 | 0.1750734 | 0.3501468 | [5 empty] | 0.4376835 | 0.2188417 |  |  |  |  | 0.7002936 | 1.750734 | 0.3501468 | 0 | 1.400587 | 1.400587 | 0.3501468 | 2.100881 | [12 empty] | 0.1094209 | 0.5252202 | 0.208 | 0.4376835 | 0.6565252 | 2.100881 | 3.151321 | 0.3501468 | 2.100881 | 1 | 6 | 6.62 | 0.17 | 0 | 0.3501468 | 0 | 0 | 0 | 0 | 1.331 |  | 0.33 | 0.67 | [5 empty] | 1.576 | 3.001 | 3 | 3.002 | 59.734 | 113.731 | 113.036 | 114.426 | 7.342 | 13.979 | 13.957 | 14.001 | 6.715 | 12.785 | 12.772 | 12.798 | 1.957 | LiFSI | DME | BTFE
76 | LiFSI-DME-BTFE (1-1.1-5 mol) | 1.013228 | 1.920819 | 0.07 | Cycle | 0 | 0.08357207 | 0.09192928 | 0.4178604 | [5 empty] | 0.3342883 | 0.1671441 |  |  |  |  | 0.3677171 | 0.9192928 | 0.1838586 | 0 | 1.671441 | 1.671441 | 0.4178604 | 2.507162 | [12 empty] | 0.08357207 | 0.5097896 | 0.164 | 0.3342883 | 0.5014324 | 2.039159 | 2.590734 | 0.3008595 | 2.507162 | 1.23 | 8.33 | 5.28 | 0.15 | 0 | 0.3008595 | 0 | 0 | 0 | 0 | 1.403 |  | 0.18 | 0.82 | [5 empty] | 1.529 | 2.999 | 3 | 2.998 | 60.133 | 117.956 | 117.433 | 118.479 | 7.012 | 13.755 | 13.743 | 13.767 | 6.434 | 12.621 | 12.614 | 12.628 | 2.043 | LiFSI | DME | BTFE
77 | LiFSI-DME-BTFE (1-1.6-7.1 mol) | 0.853872 | 1.920819 | 0.07 | Cycle | 0 | 0.06157699 | 0.09852319 | 0.4371966 | [5 empty] | 0.246308 | 0.123154 |  |  |  |  | 0.3940927 | 0.9852319 | 0.1970464 | 0 | 1.748787 | 1.748787 | 0.4371966 | 2.62318 | [12 empty] | 0.06157699 | 0.5357198 | 0.115 | 0.246308 | 0.369462 | 2.142879 | 2.734018 | 0.3171215 | 2.62318 | 1.22 | 8.27 | 5.86 | 0.15 | 0 | 0.3171215 | 0 | 0 | 0 | 0 | 1.401 |  | 0.18 | 0.82 | [5 empty] | 1.607 | 3 | 3 | 3 | 63.139 | 117.858 | 117.433 | 118.283 | 7.371 | 13.759 | 13.743 | 13.775 | 6.763 | 12.624 | 12.614 | 12.634 | 2.043 | LiFSI | DME | BTFE
78 | LiFSI-TMS-TTE (1-3-3 mol) | 1.568636 | 1.920819 | 0.06666667 | Cycle | 0 | 0.1132085 | 0.3396255 | 0.3396255 | [5 empty] | 0.4528339 | 0.226417 |  |  |  |  | 1.698127 | 1.358502 | 0.3396255 | 2.717004 | [16 empty] | 0.1132085 | 0.6792509 | 0.167 | 0.4528339 | 0.6792509 | 1.698127 | 1.358502 | 0.1698127 | 2.717004 | 1.6 | 16 | 2.31 | 0.1 | 0 | 0.1698127 | 0 | 0 | 0 | 0 | 1.523 |  | 0.5 | 0.5 | [5 empty] | 1.359 | 2.001 | 2 | 2.002 | 51.748 | 76.184 | 12.344 | 140.024 | 5.527 | 8.137 | 4.034 | 12.24 | 4.976 | 7.326 | 3.828 | 10.824 | 2.46 | LiFSI | TMS | TTE
79 | LiFSI-TMS-BTFE (1-3-1 mol) | 1.60206 | 1.721246 | 0.1125 | Cycle | 0 | 0.2708911 | 0.8126734 | 0.2708911 | [5 empty] | 1.083564 | 0.5417822 |  |  |  |  | 1.083564 | 1.083564 | 0.2708911 | 1.625347 | [16 empty] | 0.2708911 | 1.083564 | 0.25 | 1.083564 | 1.625347 | 1.083564 | 1.083564 | 0.1354456 | 1.625347 | 1.5 | 12 | 1.17 | 0.12 | 0 | 0.1354456 | 0 | 0 | 0 | 0 | 1.481 |  | 0.75 | 0.25 | [5 empty] | 0.813 | 0.75 | 1.316 | 0.184 | 33.302 | 30.734 | 3.33 | 58.138 | 3.655 | 3.373 | 1.917 | 4.829 | 3.366 | 3.106 | 1.878 | 4.334 | 1.526 | LiFSI | TMS | BTFE
80 | LiFSI-TMS-BTFE (1-3-2 mol) | 1.60206 | 1.721246 | 0.1125 | Cycle | 0 | 0.1814145 | 0.5442434 | 0.3628289 | [5 empty] | 0.7256578 | 0.3628289 |  |  |  |  | 1.451316 | 1.451316 | 0.3628289 | 2.176973 | [16 empty] | 0.1814145 | 0.9070723 | 0.2 | 0.7256578 | 1.088487 | 1.451316 | 1.451316 | 0.1814145 | 2.176973 | 1.5 | 12 | 2.11 | 0.12 | 0 | 0.1814145 | 0 | 0 | 0 | 0 | 1.481 |  | 0.6 | 0.4 | [5 empty] | 1.088 | 1.199 | 1.552 | 0.846 | 44.605 | 49.175 | 6.853 | 91.497 | 4.895 | 5.396 | 2.832 | 7.96 | 4.509 | 4.971 | 2.74 | 7.202 | 1.73 | LiFSI | TMS | BTFE
81 | LiFSI-DME-MTEE-DEC-PC-DiethylEther (1-1-3-2-1-1 mol) | 0.2541448 | 1.251812 | 0.07575758 | Cycle | 0 | 0.09209341 | 0.09209341 | 0.2762802 | 0.1841868 | 0.09209341 | 0.09209341 |  |  | 0.3683736 | 0.1841868 |  |  |  |  | 0.3683736 | 0.9209341 | 0.1841868 | 0 | 0.8288407 | 1.105121 | 0.2762802 | 1.105121 | 0.9209341 | 1.841868 | 0.5525605 | 0 | 0.3683736 | 0.5525605 | 0.2762802 | 0 | 0.3683736 | 0.9209341 | 0.09209341 | 0 | 0.09209341 | 0.7367473 | 0.125 | 0.3683736 | 0.5525605 | 2.854896 | 5.341418 | 0.6907006 | 1.105121 | 0.39 | 1.6 | 15.25 | 0.24 | 1 | -0.3092994 | 1 | 2 | 0 | 0 | 1.139 |  | 0.12 | 0.37 | 0.25 | 0.12 | 0.12 |  |  | 1.75 | 2.375 | 2.292 | 2.458 | 72.664 | 98.628 | 89.504 | 107.752 | 10.053 | 13.645 | 12.716 | 14.574 | 8.747 | 11.872 | 11.183 | 12.561 | 1.236 | LiFSI | DME | MTEE | DEC | PC | DiethylEther
82 | LiFSI-DEE-TTE-MPPE (1-1.2-1-2 mol) | 0.2676062 | 1.537602 | 0.05333333 | Cycle | 0 | 0.1124697 | 0.1349636 | 0.1124697 | 0.2249394 |  |  |  |  | 0.4498788 | 0.2249394 |  |  |  |  | 0.8097818 | 1.889491 | 0.2699273 | 0 | 0.5623485 | 0.4498788 | 0.1124697 | 0.8997576 | 0.8997576 | 1.124697 | 0.2249394 | 1.124697 | [8 empty] | 0.1124697 | 0.4723727 | 0.238 | 0.4498788 | 0.6748182 | 2.271888 | 3.464067 | 0.3036682 | 2.024455 | 0.89 | 6.67 | 7.87 | 0.13 | 0 | 0.3036682 | 0 | 0 | 0 | 0 | 1.295 |  | 0.29 | 0.24 | 0.48 |  |  |  |  | 1.53 | 3.239 | 3.25 | 3.228 | 60.958 | 129.046 | 134.694 | 123.398 | 7.719 | 16.341 | 16.523 | 16.159 | 6.783 | 14.359 | 14.584 | 14.134 | 2.251 | LiFSI | DEE | TTE | MPPE
83 | LiFSI-DME-MPPE (1-1.2-3 mol) | 0.1897675 | 1.107905 | 0.07692308 | Cycle | 0 | 0.1269899 | 0.1523879 | 0.3809698 | [5 empty] | 0.5079597 | 0.2539799 |  |  |  |  | 0.6095517 | 1.523879 | 0.3047758 | 0 | 1.523879 | 1.904849 | 0.3809698 | 1.904849 | [12 empty] | 0.1269899 | 0.5333577 | 0.238 | 0.5079597 | 0.7619396 | 2.133431 | 3.428728 | 0.3428728 | 1.904849 | 0.89 | 5.56 | 7.31 | 0.16 | 0 | 0.3428728 | 0 | 0 | 0 | 0 | 1.291 |  | 0.29 | 0.71 | [5 empty] | 1.6 | 3 | 3 | 3 | 59.049 | 110.712 | 110.161 | 111.263 | 7.46 | 13.987 | 13.98 | 13.994 | 6.75 | 12.656 | 12.65 | 12.662 | 1.687 | LiFSI | DME | MPPE
84 | LiFSI-DEE-HPEE (1-1.2-3 mol) | 0.1739252 | 1.19382 | 0.0375 | Cycle | 0 | 0.3040564 | 0.3648676 | 0.9121691 | [5 empty] | 1.216225 | 0.6081127 |  |  |  |  | 2.189206 | 5.108147 | 0.7297353 | 0 | [16 empty] | 0.3040564 | 1.277037 | 0.238 | 1.216225 | 1.824338 | 2.189206 | 5.108147 | 0.3648676 | 0 | 0 | 0 | 11.18 | 0.17 | 0 | 0.3648676 | 0 | 0 | 0 | 0 | 0.91 |  | 0.29 | 0.71 | [5 empty] | 1.095 | 0.857 | 1.375 | 0.339 | 47.401 | 37.118 | 4.102 | 70.134 | 7.647 | 5.988 | 2.417 | 9.559 | 6.391 | 5.005 | 2.294 | 7.716 | 0.868 | LiFSI | DEE | HPEE
85 | LiFSI-LiPF6-LiTFSI-DME-HPEE-TEP-DEC (0.5-3-1-2-1-1.2-3 mol) | 1.045757 | 1.045757 | 0.2 | Cycle | 0 | 0.0314546 | 0.1887276 | 0.0629092 | 0.1258184 | 0.0629092 | 0.07549104 | 0.1887276 |  | 0.1258184 | 0.0629092 | 0 | 1.132366 | 0.2516368 | 0.3774552 | 0.5032736 | 1.258184 | 0.2516368 | 0 | 0.4529462 | 1.132366 | 0.3019642 | 0 | 0.943638 | 1.887276 | 0.5661828 | 0 | [8 empty] | 0.2830914 | 0.4529462 | 0.625 | 0.3774552 | 4.71819 | 1.899858 | 4.277826 | 0.5598919 | 0 | 0 | 0 | 8.13 | 0.29 | 1 | -0.4401081 | 0 | 2 | 0 | 0 | 1.007 |  |  |  | 0.28 | 0.14 | 0.17 | 0.42 |  | 1.17 | 2.583 | 2.601 | 2.565 | 47.04 | 103.853 | 63.614 | 144.092 | 7.197 | 15.889 | 12.392 | 19.386 | 6.598 | 14.567 | 11.251 | 17.883 | 1.532 | LiFSI | LiPF6 | LiTFSI | DME | HPEE | TEP | DEC
86 | LiFSI-DME-HPME (1-1.2-3 mol) | 1.30103 | 1.366532 | 0.1666667 | Cycle | 0 | 0.3387258 | 0.406471 | 1.016178 | [5 empty] | 1.354903 | 0.6774517 |  |  |  |  | 1.625884 | 4.06471 | 0.812942 | 0 | [16 empty] | 0.3387258 | 1.422649 | 0.238 | 1.354903 | 2.032355 | 1.625884 | 4.06471 | 0.406471 | 0 | 0 | 0 | 6.61 | 0.25 | 0 | 0.406471 | 0 | 0 | 0 | 0 | 0.945 |  | 0.29 | 0.71 | [5 empty] | 1.219 | 0.857 | 1.375 | 0.339 | 38.745 | 27.234 | 3.749 | 50.719 | 6.078 | 4.272 | 2.191 | 6.353 | 5.489 | 3.858 | 2.127 | 5.589 | -0.258 | LiFSI | DME | HPME
87 | LiFSI-DME-HPME (1-1-2.4 mol) | 1.318759 | 1.420216 | 0.05833333 | Cycle | 0 | 0.3607504 | 0.3607504 | 0.8658009 | [5 empty] | 1.443001 | 0.7215007 |  |  |  |  | 1.443001 | 3.607504 | 0.7215007 | 0 | [16 empty] | 0.3607504 | 1.226551 | 0.294 | 1.443001 | 2.164502 | 1.443001 | 3.607504 | 0.3607504 | 0 | 0 | 0 | 5.21 | 0.25 | 0 | 0.3607504 | 0 | 0 | 0 | 0 | 0.945 |  | 0.29 | 0.71 | [5 empty] | 1.082 | 0.882 | 1.375 | 0.389 | 34.387 | 28.036 | 3.749 | 52.323 | 5.394 | 4.398 | 2.191 | 6.605 | 4.872 | 3.972 | 2.127 | 5.817 | -0.258 | LiFSI | DME | HPME
88 | LiFSI-DEE-MTEE-DME-VC-FEC (1-1.2-3-1-2-1 mol) | 1.318759 | 1.30103 | 1 | Cycle | 0 | 0.09146299 | 0.1097556 | 0.274389 | 0.09146299 | 0.182926 | 0.09146299 |  |  | 0.365852 | 0.182926 |  |  |  |  | 0.6585335 | 1.536578 | 0.2195112 | 0 | 0.8231669 | 1.097556 | 0.274389 | 1.097556 | 0.365852 | 0.9146299 | 0.182926 | 0 | 0.5487779 | 0.365852 | 0.5487779 | 0 | 0.274389 | 0.274389 | 0.274389 | 0.09146299 | 0.09146299 | 0.7499965 | 0.122 | 0.365852 | 0.5487779 | 2.670719 | 4.189005 | 0.7499965 | 1.189019 | 0.45 | 1.59 | 11.19 | 0.28 | 2 | -1.250003 | 2 | 3 | 0 | 0 | 1.248 |  | 0.15 | 0.37 | 0.12 | 0.24 | 0.12 |  |  | 1.701 | 2.268 | 2.231 | 2.305 | 66.42 | 88.56 | 85.995 | 91.125 | 9.119 | 12.159 | 11.644 | 12.674 | 7.892 | 10.523 | 9.983 | 11.063 | 1.211 | LiFSI | DEE | MTEE | DME | VC | FEC
89 | LiBOB-LiNO3-LiFSI-TEEME-MTEE (1-1.2-3-1-2 mol) | 1.721246 | 1.721246 | 0.1 | Aurbach | 0 | 0.07849035 | 0.09418842 | 0.235471 | 0.07849035 | 0.1569807 |  |  |  | 0.6279228 | 0 | 0.2825653 | 0 | 0.9418842 | 0.4709421 | 0.4709421 | 0.8633938 | 0.1569807 | 0.235471 | 0.4709421 | 0.6279228 | 0.1569807 | 0.6279228 | [12 empty] | 0.4081498 | 0.235471 | 1.733 | 1.852372 | 1.412826 | 0.9418842 | 1.491317 | 0.1569807 | 0.8633938 | 0.92 | 5.5 | 1.4 | 0.17 | 0 | 0.1569807 | 0 | 0 | 0 | 0 | 1.373 |  |  |  | 0.33 | 0.67 |  |  |  | 0.628 | 2.667 | 2.514 | 2.82 | 24.947 | 105.945 | 104.463 | 107.427 | 3.064 | 13.012 | 12.622 | 13.402 | 2.845 | 12.082 | 11.795 | 12.369 | 1.417 | LiBOB | LiNO3 | LiFSI | TEEME | MTEE
90 | LiFSI-LiFNFSI-HMP (1-1.2-3 mol) | 1.443697 | 1.443697 | 0.1 | Aurbach | 0 | 0.07988394 | 0.09586073 | 0.2396518 | [5 empty] | 0.3195358 | 0.1597679 | 0.3834429 | 0.9586073 |  |  | 0.9586073 | 0.7189555 | 0.2396518 | 1.677563 | [16 empty] | 0.1757447 | 0.2396518 | 0.733 | 0.7029787 | 3.355126 | 0.9586073 | 0.7189555 | 0.1198259 | 1.677563 | 1.75 | 14 | 0.69 | 0.12 | 0 | 0.1198259 | 0 | 0 | 0 | 0 | 1.551 |  |  | 1 | [5 empty] | 0.719 | 3 | 3 | 3 | 30.916 | 129.004 | 129.004 | 129.004 | 3.207 | 13.382 | 13.381 | 13.383 | 3.004 | 12.535 | 12.537 | 12.533 | 2.423 | LiFSI | LiFNFSI | HMP
91 | LiFSI-LiTFSI-TEEME-MTEE (1.15-2-1.2-3 mol) | 2.221849 | 2.221849 | 0.1 | Aurbach | 1 | 0.08260868 | 0.1436673 | 0.08620036 | 0.2155009 |  |  |  |  | 0.3304347 | 0.1652174 | 0.574669 | 0.8620036 |  |  | 0.5172021 | 0.9482039 | 0.1724007 | 0.2586011 | 0.6465027 | 0.8620036 | 0.2155009 | 0.8620036 | [12 empty] | 0.2262759 | 0.3017013 | 0.75 | 0.9051038 | 3.081663 | 1.163705 | 1.810208 | 0.1939508 | 1.120605 | 0.96 | 5.78 | 2.11 | 0.17 | 0 | 0.1939508 | 0 | 0 | 0 | 0 | 1.378 |  |  | 0.29 | 0.71 |  |  |  |  | 0.776 | 2.572 | 2.445 | 2.699 | 31.427 | 104.166 | 103.069 | 105.263 | 3.827 | 12.685 | 12.372 | 12.998 | 3.564 | 11.813 | 11.589 | 12.037 | 1.426 | LiFSI | LiTFSI | TEEME | MTEE
92 | LiFSI-LiPF6-LiTFSI-DME-HPEE-VC-DEC-RbNO3 (0.5-3-1-2-1-1.2-3-2 mol) | 2.154902 | 2.154902 | 0.1 | Aurbach | 1 | 0.02826104 | 0.1695662 | 0.05652208 | 0.1130442 | 0.05652208 | 0.06782649 | 0.1695662 | 0.1130442 | 0.1130442 | 0.05652208 | 0 | 1.017397 | 0.2260883 | 0.3391325 | 0.4521766 | 1.130442 | 0.2260883 | 0 | 0.2034795 | 0.135653 | 0.2034795 | 0 | 0.8478312 | 1.695662 | 0.5086987 | 0 | 0 | 0 | 0.3391325 | 0 |  |  |  |  | 0.2543493 | 0.5200031 | 0.489 | 0.3391325 | 4.239156 | 1.503487 | 2.961757 | 0.6386995 | 0 | 0 | 0 | 4.45 | 0.42 | 1 | -0.3613005 | 1 | 3 | 0 | 0 | 1.512 |  |  |  | 0.22 | 0.11 | 0.13 | 0.33 | 0.22 | 0.983 | 1.89 | 2.002 | 1.778 | 34.868 | 67.053 | 22.367 | 111.739 | 5.238 | 10.073 | 6.173 | 13.973 | 4.394 | 8.45 | 5.433 | 11.467 | 0.75 | LiFSI | LiPF6 | LiTFSI | DME | HPEE | VC | DEC | RbNO3
93 | LiFSI-TEP-LiTFSI-DME-HPEE-VC-DEC-RbNO3 (0.5-3-1-2-1-1.2-3-2 mol) | 2.154902 | 2.154902 | 0.1 | Aurbach | 1 | 0.02688258 | 0.1612955 | 0.05376517 | 0.1075303 | 0.05376517 | 0.0645182 | 0.1612955 | 0.1075303 | 0.1075303 | 0.05376517 | 0.2150607 | 0.322591 |  |  | 0.967773 | 2.419433 | 0.645182 | 0 | 0.4301214 | 1.075303 | 0.2150607 | 0 | 0.1935546 | 0.1290364 | 0.1935546 | 0 | 0.8064775 | 1.612955 | 0.4838865 | 0 | 0 | 0 | 0.322591 | 0 | 0.08064775 | 0.6559351 | 0.123 | 0.322591 | 1.129069 | 2.397927 | 5.236728 | 0.9301374 | 0 | 0 | 0 | 12.56 | 0.39 | 2 | -1.069863 | 1 | 4 | 0 | 0 | 1.322 |  | 0.25 |  | 0.16 | 0.08 | 0.1 | 0.25 | 0.16 | 1.419 | 2.163 | 2.213 | 2.113 | 60.156 | 91.71 | 36.965 | 146.455 | 9.315 | 14.201 | 8.907 | 19.495 | 8.851 | 13.494 | 8.241 | 18.747 | 1.646 | LiFSI | TEP | LiTFSI | DME | HPEE | VC | DEC | RbNO3
94 | LiFSI-DEE-LiDFOB-DME-VC-ES (1-1.2-3-1-2-1 mol) | 2.30103 | 2.30103 | 0.1 | Aurbach | 1 | 0.08845445 | 0.1061453 | 0.2653633 | 0.08845445 | 0.1769089 | 0.08845445 |  |  | 0.3538178 | 0.1769089 | 1.061453 | 0.5307267 |  |  | 0.636872 | 1.486035 | 0.2122907 | 0 | 0.3538178 | 0.8845445 | 0.1769089 | 0 | 0.5307267 | 0.3538178 | 0.5307267 | 0 | 0.1769089 | 0.3538178 | 0.2653633 | 0 |  |  |  |  | 0.3538178 | 0.4599631 | 0.769 | 1.415271 | 2.122907 | 1.698325 | 3.078215 | 0.5926448 | 0 | 0 | 0 | 5.23 | 0.35 | 2 | -1.407355 | 1 | 3 | 0 | 0 | 1.155 |  | 0.23 |  | 0.19 | 0.38 | 0.19 |  |  | 1.115 | 2.424 | 2.355 | 2.493 | 39.226 | 85.281 | 77.642 | 92.92 | 6.096 | 13.253 | 12.169 | 14.337 | 5.242 | 11.397 | 10.258 | 12.536 | 0.841 | LiFSI | DEE | LiDFOB | DME | VC | ES
95 | LiFSI-ES-HMP-MTES (0.5-1-1.2-3 mol) | 2.30103 | 2.30103 | 0.1 | Aurbach | 1 | 0.05119642 | 0.1023928 | 0.1228714 | 0.3071785 |  |  |  |  | 0.2047857 | 0.1023928 |  |  |  |  | 0.2047857 | 0.4095714 | 0.3071785 | 0 | 0.4914856 | 0.3686142 | 0.1228714 | 0.8600998 | 2.15025 | 5.529213 | 0.9215355 | 0 | [8 empty] | 0.05119642 | 0.5324428 | 0.096 | 0.2047857 | 0.3071785 | 2.846521 | 6.307399 | 0.6757927 | 0.8600998 | 0.3 | 1.27 | 17.95 | 0.24 | 1 | -0.3242073 | 0 | 1 | 0 | 0 | 1.097 |  | 0.19 | 0.23 | 0.58 |  |  |  |  | 1.495 | 2.808 | 2.778 | 2.838 | 82.426 | 154.807 | 146.59 | 163.024 | 12.518 | 23.511 | 21.346 | 25.676 | 14.663 | 27.539 | 23.924 | 31.154 | 1.944 | LiFSI | ES | HMP | MTES
96 | LiFSI-Toluene-HMP (1-1.2-3 mol) | 1.744727 | 2 | 0.05 | Cycle | 0 | 0.1113793 | 0.1336552 | 0.3341379 | [5 empty] | 0.4455172 | 0.2227586 |  |  |  |  | 0.9355862 | 1.069241 | 0 | 0 | 1.336552 | 1.002414 | 0.3341379 | 2.338966 | [12 empty] | 0.1113793 | 0.4677931 | 0.238 | 0.4455172 | 0.6682759 | 2.272138 | 2.071655 | 0.167069 | 2.338966 | 1.03 | 14 | 4.71 | 0.07 | 0 | 0.167069 | 0 | 3 | 0 | 0 | 1.407 |  | 0.29 | 0.71 | [5 empty] | 1.403 | 2.999 | 3 | 2.998 | 56.265 | 120.278 | 119.282 | 121.274 | 6.747 | 14.423 | 14.349 | 14.497 | 5.262 | 11.249 | 11.016 | 11.482 | 2.336 | LiFSI | Toluene | HMP
97 | LiFSI-Triglyme-HMP (1-1.2-3 mol) | 1.337242 | 2.045757 | 0.4 | Cycle | 0 | 0.1270209 | 0.1524251 | 0.3810627 | [5 empty] | 0.5080836 | 0.2540418 |  |  |  |  | 1.524251 | 1.143188 | 0.3810627 | 2.667439 | [16 empty] | 0.1270209 | 0.5334878 | 0.238 | 0.5080836 | 0.7621254 | 1.524251 | 1.143188 | 0.1905314 | 2.667439 | 1.75 | 14 | 1.74 | 0.12 | 0 | 0.1905314 | 0 | 0 | 0 | 0 | 1.551 |  | 0.29 | 0.71 | [5 empty] | 1.143 | 2.143 | 2.182 | 2.104 | 49.158 | 92.145 | 31.516 | 152.774 | 5.099 | 9.558 | 6.307 | 12.809 | 4.777 | 8.954 | 6.022 | 11.886 | 2.274 | LiFSI | Triglyme | HMP
98 | LiFSI-DEE-DOL-MDOL-VC-FEC (1-1.2-3-1-2-1 mol) | 1.552842 | 2.154902 | 0.44 | Cycle | 0 | 0.1410114 | 0.1692137 | 0.4230343 | 0.1410114 | 0.2820228 | 0.1410114 |  |  | 0.5640457 | 0.2820228 |  |  |  |  | 1.015282 | 2.368992 | 0.3384274 | 0 | 0.7050571 | 1.410114 | 0.2820228 | 0 | 0.8460685 | 0.5640457 | 0.8460685 | 0 | 0.4230343 | 0.4230343 | 0.4230343 | 0.1410114 |  |  |  |  | 0.1410114 | 1.156294 | 0.122 | 0.5640457 | 0.8460685 | 2.989442 | 4.766186 | 0.9447765 | 0.1410114 | 0.05 | 0.15 | 14.25 | 0.32 | 2 | -1.055223 | 2 | 3 | 0 | 0 | 1.159 |  | 0.15 | 0.37 | 0.12 | 0.24 | 0.12 |  |  | 1.777 | 1.537 | 1.727 | 1.347 | 63.542 | 54.953 | 16.14 | 93.766 | 9.764 | 8.444 | 4.905 | 11.983 | 7.851 | 6.79 | 4.227 | 9.353 | 0.722 | LiFSI | DEE | DOL | MDOL | VC | FEC
99 | LiFSI-DME-MTEE (1-1.2-3 mol) | 1.616137 | 2.154902 | 0.11 | Cycle | 1 | 0.144632 | 0.1735584 | 0.433896 | [5 empty] | 0.5785279 | 0.289264 |  |  |  |  | 0.6942335 | 1.735584 | 0.3471168 | 0 | 1.301688 | 1.735584 | 0.433896 | 1.735584 | [12 empty] | 0.144632 | 0.6074543 | 0.238 | 0.5785279 | 0.8677919 | 1.995921 | 3.471168 | 0.3905064 | 1.735584 | 0.87 | 4.44 | 6.93 | 0.2 | 0 | 0.3905064 | 0 | 0 | 0 | 0 | 1.277 |  | 0.29 | 0.71 | [5 empty] | 1.388 | 2.285 | 2.25 | 2.32 | 57.115 | 94.024 | 94.028 | 94.02 | 7.241 | 11.92 | 11.796 | 12.044 | 6.77 | 11.145 | 11.065 | 11.225 | 1.353 | LiFSI | DME | MTEE
100 | LiFSI-DME-MPPE (1-1.2-3 mol) | 1.528176 | 2.070581 | 0.1333333 | Cycle | 1 | 0.1269899 | 0.1523879 | 0.3809698 | [5 empty] | 0.5079597 | 0.2539799 |  |  |  |  | 0.6095517 | 1.523879 | 0.3047758 | 0 | 1.523879 | 1.904849 | 0.3809698 | 1.904849 | [12 empty] | 0.1269899 | 0.5333577 | 0.238 | 0.5079597 | 0.7619396 | 2.133431 | 3.428728 | 0.3428728 | 1.904849 | 0.89 | 5.56 | 7.31 | 0.16 | 0 | 0.3428728 | 0 | 0 | 0 | 0 | 1.291 |  | 0.29 | 0.71 | [5 empty] | 1.6 | 3 | 3 | 3 | 59.049 | 110.712 | 110.161 | 111.263 | 7.46 | 13.987 | 13.98 | 13.994 | 6.75 | 12.656 | 12.65 | 12.662 | 1.687 | LiFSI | DME | MPPE
101 | LiFSI-DME-MTPE (1-1.2-3 mol) | 2.035246 | 2.09691 | 0.2315789 | Cycle | 0 | 0.1363349 | 0.1636019 | 0.4090046 | [5 empty] | 0.5453395 | 0.2726698 |  |  |  |  | 0.6544074 | 1.636019 | 0.3272037 | 0 | 1.636019 | 2.454028 | 0.4090046 | 1.636019 | [12 empty] | 0.1363349 | 0.5726065 | 0.238 | 0.5453395 | 0.8180093 | 2.290426 | 4.090046 | 0.3681042 | 1.636019 | 0.71 | 4.44 | 9.37 | 0.16 | 0 | 0.3681042 | 0 | 0 | 0 | 0 | 1.223 |  | 0.29 | 0.71 | [5 empty] | 1.718 | 3 | 3 | 3 | 60.913 | 106.378 | 106.069 | 106.687 | 8.054 | 14.066 | 14.06 | 14.072 | 7.202 | 12.578 | 12.57 | 12.586 | 1.394 | LiFSI | DME | MTPE
102 | LiFSI-DME-HMP (1-1.2-3 mol) | 1.481961 | 2.124939 | 0.11 | Cycle | 1 | 0.1116799 | 0.1340159 | 0.3350398 | [5 empty] | 0.4467197 | 0.2233599 |  |  |  |  | 0.5360637 | 1.340159 | 0.2680318 | 0 | 1.340159 | 1.005119 | 0.3350398 | 2.345279 | [12 empty] | 0.1116799 | 0.4690557 | 0.238 | 0.4467197 | 0.6700796 | 1.876223 | 2.345279 | 0.3015358 | 2.345279 | 1.25 | 7.78 | 4.4 | 0.16 | 0 | 0.3015358 | 0 | 0 | 0 | 0 | 1.413 |  | 0.29 | 0.71 | [5 empty] | 1.407 | 3 | 3 | 3 | 55.996 | 119.38 | 118.166 | 120.594 | 6.487 | 13.83 | 13.819 | 13.841 | 6.01 | 12.813 | 12.81 | 12.816 | 2.276 | LiFSI | DME | HMP
103 | LiFSI-DME-TETEE (1-1.2-3 mol) | 1.742332 | 2.259637 | 0.1157895 | Cycle | 1 | 0.1116799 | 0.1340159 | 0.3350398 | [5 empty] | 0.4467197 | 0.2233599 |  |  |  |  | 0.5360637 | 1.340159 | 0.2680318 | 0 | 1.340159 | 1.005119 | 0.3350398 | 2.345279 | [12 empty] | 0.1116799 | 0.4690557 | 0.238 | 0.4467197 | 0.6700796 | 1.876223 | 2.345279 | 0.3015358 | 2.345279 | 1.25 | 7.78 | 4.4 | 0.16 | 0 | 0.3015358 | 0 | 0 | 0 | 0 | 1.413 |  | 0.29 | 0.71 | [5 empty] | 1.407 | 3 | 3 | 3 | 55.996 | 119.38 | 118.166 | 120.594 | 6.487 | 13.83 | 13.819 | 13.841 | 6.01 | 12.813 | 12.81 | 12.816 | 2.276 | LiFSI | DME | TETEE
104 | LiFSI-TEEME-MTEE (1-1.2-3 mol) | 1.600026 | 2.154902 | 0.1176471 | Cycle | 1 | 0.1266073 | 0.1519288 | 0.379822 | [5 empty] | 0.5064294 | 0.2532147 |  |  |  |  | 0.9115729 | 1.671217 | 0.3038576 | 0.4557864 | 1.139466 | 1.519288 | 0.379822 | 1.519288 | [12 empty] | 0.1266073 | 0.5317508 | 0.238 | 0.5064294 | 0.7596441 | 2.051039 | 3.190505 | 0.3418398 | 1.975075 | 0.96 | 5.78 | 6.54 | 0.17 | 0 | 0.3418398 | 0 | 0 | 0 | 0 | 1.378 |  | 0.29 | 0.71 | [5 empty] | 1.367 | 2.571 | 2.445 | 2.697 | 55.39 | 104.165 | 103.069 | 105.261 | 6.745 | 12.685 | 12.372 | 12.998 | 6.281 | 11.812 | 11.589 | 12.035 | 1.426 | LiFSI | TEEME | MTEE
105 | LiFSI-DME-HFMP (1-1.2-3 mol) | 1.600026 | 2.154902 | 0.1242938 | Cycle | 1 | 0.1116799 | 0.1340159 | 0.3350398 | [5 empty] | 0.4467197 | 0.2233599 |  |  |  |  | 0.5360637 | 1.340159 | 0.2680318 | 0 | 1.340159 | 1.005119 | 0.3350398 | 2.345279 | [12 empty] | 0.1116799 | 0.4690557 | 0.238 | 0.4467197 | 0.6700796 | 1.876223 | 2.345279 | 0.3015358 | 2.345279 | 1.25 | 7.78 | 4.4 | 0.16 | 0 | 0.3015358 | 0 | 0 | 0 | 0 | 1.413 |  | 0.29 | 0.71 | [5 empty] | 1.407 | 3 | 3 | 3 | 55.996 | 119.38 | 118.166 | 120.594 | 6.487 | 13.83 | 13.819 | 13.841 | 6.01 | 12.813 | 12.81 | 12.816 | 2.276 | LiFSI | DME | HFMP
106 | LiFSI-DME-MP (1-1.2-3 mol) | 1.389645 | 1.978811 | 0.22 | Cycle | 0 | 0.1787195 | 0.2144634 | 0.5361585 | [5 empty] | 0.714878 | 0.357439 |  |  |  |  | 0.8578537 | 2.144634 | 0.4289268 | 0 | 2.144634 | 4.289268 | 1.072317 | 0 | [12 empty] | 0.1787195 | 0.7506219 | 0.238 | 0.714878 | 1.072317 | 3.002488 | 6.433902 | 0.7506219 | 0 | 0 | 0 | 19.32 | 0.25 | 1 | -0.2493781 | 0 | 1 | 0 | 0 | 0.949 |  | 0.29 | 0.71 | [5 empty] | 1.716 | 2.286 | 2.25 | 2.322 | 70.136 | 93.437 | 93.441 | 93.433 | 10.508 | 13.999 | 13.992 | 14.006 | 8.595 | 11.451 | 11.394 | 11.508 | 0.503 | LiFSI | DME | MP
107 | LiFSI-DEE-MTEE (1-1.2-3 mol) | 1.666705 | 2.124939 | 0.16 | Cycle | 1 | 0.1379173 | 0.1655007 | 0.4137518 | [5 empty] | 0.551669 | 0.2758345 |  |  |  |  | 0.9930043 | 2.31701 | 0.3310014 | 0 | 1.241255 | 1.655007 | 0.4137518 | 1.655007 | [12 empty] | 0.1379173 | 0.5792525 | 0.238 | 0.551669 | 0.8275036 | 2.23426 | 3.972017 | 0.3723766 | 1.655007 | 0.74 | 4.44 | 8.87 | 0.17 | 0 | 0.3723766 | 0 | 0 | 0 | 0 | 1.233 |  | 0.29 | 0.71 | [5 empty] | 1.324 | 2.286 | 2.25 | 2.322 | 60.188 | 103.906 | 102.861 | 104.951 | 7.899 | 13.637 | 13.01 | 14.264 | 7.12 | 12.292 | 11.933 | 12.651 | 1.468 | LiFSI | DEE | MTEE
108 | LiFSI-DME-TTE-MTEE (1-1.2-2-1 mol) | 1.470904 | 2.09691 | 0.137931 | Cycle | 1 | 0.1121768 | 0.1346121 | 0.2243536 | 0.1121768 |  |  |  |  | 0.4487072 | 0.2243536 |  |  |  |  | 0.5384486 | 1.346121 | 0.2692243 | 0 | 1.121768 | 0.8974143 | 0.2243536 | 1.794829 | 0.3365304 | 0.4487072 | 0.1121768 | 0.4487072 | [8 empty] | 0.1121768 | 0.4711425 | 0.238 | 0.4487072 | 0.6730607 | 1.996747 | 2.692243 | 0.3028773 | 2.243536 | 1.12 | 7.41 | 5.38 | 0.15 | 0 | 0.3028773 | 0 | 0 | 0 | 0 | 1.374 |  | 0.29 | 0.48 | 0.24 |  |  |  |  | 1.526 | 3.239 | 3.159 | 3.319 | 57.505 | 122.054 | 124.381 | 119.727 | 6.865 | 14.571 | 14.768 | 14.374 | 6.25 | 13.266 | 13.476 | 13.056 | 2.455 | LiFSI | DME | TTE | MTEE
109 | LiFSI-DEE-TTE-MTEE (1-1.2-2-1 mol) | 1.403128 | 2.154902 | 0.08163265 | Cycle | 1 | 0.108095 | 0.129714 | 0.2161899 | 0.108095 |  |  |  |  | 0.4323799 | 0.2161899 |  |  |  |  | 0.7782838 | 1.815996 | 0.2594279 | 0 | 1.08095 | 0.8647598 | 0.2161899 | 1.72952 | 0.3242849 | 0.4323799 | 0.108095 | 0.4323799 | [8 empty] | 0.108095 | 0.4539989 | 0.238 | 0.4323799 | 0.6485698 | 2.183518 | 3.113135 | 0.2918564 | 2.161899 | 0.99 | 7.41 | 6.8 | 0.13 | 0 | 0.2918564 | 0 | 0 | 0 | 0 | 1.332 |  | 0.29 | 0.48 | 0.24 |  |  |  |  | 1.47 | 3.238 | 3.159 | 3.317 | 59.899 | 131.936 | 136.065 | 127.807 | 7.395 | 16.289 | 16.287 | 16.291 | 6.543 | 14.412 | 14.532 | 14.292 | 2.465 | LiFSI | DEE | TTE | MTEE
110 | LiFSI-DME-MTEE (1-1-3 mol) | 1.418252 | 2.154902 | 0.1129032 | Cycle | 1 | 0.1485032 | 0.1485032 | 0.4455097 | [5 empty] | 0.5940129 | 0.2970065 |  |  |  |  | 0.5940129 | 1.485032 | 0.2970065 | 0 | 1.336529 | 1.782039 | 0.4455097 | 1.782039 | [12 empty] | 0.1485032 | 0.5940129 | 0.25 | 0.5940129 | 0.8910194 | 1.930542 | 3.267071 | 0.3712581 | 1.782039 | 0.92 | 4.8 | 6.31 | 0.19 | 0 | 0.3712581 | 0 | 0 | 0 | 0 | 1.294 |  | 0.25 | 0.75 | [5 empty] | 1.337 | 2.251 | 2.213 | 2.289 | 55.813 | 93.959 | 93.956 | 93.962 | 6.991 | 11.769 | 11.639 | 11.899 | 6.55 | 11.027 | 10.942 | 11.112 | 1.375 | LiFSI | DME | MTEE
111 | LiFSI-DME-MTEE (1-1.2-3 mol) | 2.173925 | 2.173925 | 0.1 | Aurbach | 1 | 0.144632 | 0.1735584 | 0.433896 | [5 empty] | 0.5785279 | 0.289264 |  |  |  |  | 0.6942335 | 1.735584 | 0.3471168 | 0 | 1.301688 | 1.735584 | 0.433896 | 1.735584 | [12 empty] | 0.144632 | 0.6074543 | 0.238 | 0.5785279 | 0.8677919 | 1.995921 | 3.471168 | 0.3905064 | 1.735584 | 0.87 | 4.44 | 6.93 | 0.2 | 0 | 0.3905064 | 0 | 0 | 0 | 0 | 1.277 |  | 0.29 | 0.71 | [5 empty] | 1.388 | 2.285 | 2.25 | 2.32 | 57.115 | 94.024 | 94.028 | 94.02 | 7.241 | 11.92 | 11.796 | 12.044 | 6.77 | 11.145 | 11.065 | 11.225 | 1.353 | LiFSI | DME | MTEE
112 | LiFSI-DME-MPPE (1-1.2-3 mol) | 2.119186 | 2.119186 | 0.1 | Aurbach | 1 | 0.1269899 | 0.1523879 | 0.3809698 | [5 empty] | 0.5079597 | 0.2539799 |  |  |  |  | 0.6095517 | 1.523879 | 0.3047758 | 0 | 1.523879 | 1.904849 | 0.3809698 | 1.904849 | [12 empty] | 0.1269899 | 0.5333577 | 0.238 | 0.5079597 | 0.7619396 | 2.133431 | 3.428728 | 0.3428728 | 1.904849 | 0.89 | 5.56 | 7.31 | 0.16 | 0 | 0.3428728 | 0 | 0 | 0 | 0 | 1.291 |  | 0.29 | 0.71 | [5 empty] | 1.6 | 3 | 3 | 3 | 59.049 | 110.712 | 110.161 | 111.263 | 7.46 | 13.987 | 13.98 | 13.994 | 6.75 | 12.656 | 12.65 | 12.662 | 1.687 | LiFSI | DME | MPPE
113 | LiFSI-DME-MTPE (1-1.2-3 mol) | 2.19382 | 2.19382 | 0.1 | Aurbach | 1 | 0.1363349 | 0.1636019 | 0.4090046 | [5 empty] | 0.5453395 | 0.2726698 |  |  |  |  | 0.6544074 | 1.636019 | 0.3272037 | 0 | 1.636019 | 2.454028 | 0.4090046 | 1.636019 | [12 empty] | 0.1363349 | 0.5726065 | 0.238 | 0.5453395 | 0.8180093 | 2.290426 | 4.090046 | 0.3681042 | 1.636019 | 0.71 | 4.44 | 9.37 | 0.16 | 0 | 0.3681042 | 0 | 0 | 0 | 0 | 1.223 |  | 0.29 | 0.71 | [5 empty] | 1.718 | 3 | 3 | 3 | 60.913 | 106.378 | 106.069 | 106.687 | 8.054 | 14.066 | 14.06 | 14.072 | 7.202 | 12.578 | 12.57 | 12.586 | 1.394 | LiFSI | DME | MTPE
114 | LiFSI-DME-TETEE (1-1.2-3 mol) | 2.180456 | 2.180456 | 0.1 | Aurbach | 1 | 0.1116799 | 0.1340159 | 0.3350398 | [5 empty] | 0.4467197 | 0.2233599 |  |  |  |  | 0.5360637 | 1.340159 | 0.2680318 | 0 | 1.340159 | 1.005119 | 0.3350398 | 2.345279 | [12 empty] | 0.1116799 | 0.4690557 | 0.238 | 0.4467197 | 0.6700796 | 1.876223 | 2.345279 | 0.3015358 | 2.345279 | 1.25 | 7.78 | 4.4 | 0.16 | 0 | 0.3015358 | 0 | 0 | 0 | 0 | 1.413 |  | 0.29 | 0.71 | [5 empty] | 1.407 | 3 | 3 | 3 | 55.996 | 119.38 | 118.166 | 120.594 | 6.487 | 13.83 | 13.819 | 13.841 | 6.01 | 12.813 | 12.81 | 12.816 | 2.276 | LiFSI | DME | TETEE
115 | LiFSI-DME-HFMP (1-1.2-3 mol) | 2.173925 | 2.173925 | 0.1 | Aurbach | 1 | 0.1116799 | 0.1340159 | 0.3350398 | [5 empty] | 0.4467197 | 0.2233599 |  |  |  |  | 0.5360637 | 1.340159 | 0.2680318 | 0 | 1.340159 | 1.005119 | 0.3350398 | 2.345279 | [12 empty] | 0.1116799 | 0.4690557 | 0.238 | 0.4467197 | 0.6700796 | 1.876223 | 2.345279 | 0.3015358 | 2.345279 | 1.25 | 7.78 | 4.4 | 0.16 | 0 | 0.3015358 | 0 | 0 | 0 | 0 | 1.413 |  | 0.29 | 0.71 | [5 empty] | 1.407 | 3 | 3 | 3 | 55.996 | 119.38 | 118.166 | 120.594 | 6.487 | 13.83 | 13.819 | 13.841 | 6.01 | 12.813 | 12.81 | 12.816 | 2.276 | LiFSI | DME | HFMP
116 | LiFSI-DME-MP (1-1.2-3 mol) | 1.886057 | 1.886057 | 0.1 | Aurbach | 0 | 0.1787195 | 0.2144634 | 0.5361585 | [5 empty] | 0.714878 | 0.357439 |  |  |  |  | 0.8578537 | 2.144634 | 0.4289268 | 0 | 2.144634 | 4.289268 | 1.072317 | 0 | [12 empty] | 0.1787195 | 0.7506219 | 0.238 | 0.714878 | 1.072317 | 3.002488 | 6.433902 | 0.7506219 | 0 | 0 | 0 | 19.32 | 0.25 | 1 | -0.2493781 | 0 | 1 | 0 | 0 | 0.949 |  | 0.29 | 0.71 | [5 empty] | 1.716 | 2.286 | 2.25 | 2.322 | 70.136 | 93.437 | 93.441 | 93.433 | 10.508 | 13.999 | 13.992 | 14.006 | 8.595 | 11.451 | 11.394 | 11.508 | 0.503 | LiFSI | DME | MP
117 | LiFSI-DEE-MTEE (1-1.2-3 mol) | 2.244125 | 2.244125 | 0.1 | Aurbach | 1 | 0.1379173 | 0.1655007 | 0.4137518 | [5 empty] | 0.551669 | 0.2758345 |  |  |  |  | 0.9930043 | 2.31701 | 0.3310014 | 0 | 1.241255 | 1.655007 | 0.4137518 | 1.655007 | [12 empty] | 0.1379173 | 0.5792525 | 0.238 | 0.551669 | 0.8275036 | 2.23426 | 3.972017 | 0.3723766 | 1.655007 | 0.74 | 4.44 | 8.87 | 0.17 | 0 | 0.3723766 | 0 | 0 | 0 | 0 | 1.233 |  | 0.29 | 0.71 | [5 empty] | 1.324 | 2.286 | 2.25 | 2.322 | 60.188 | 103.906 | 102.861 | 104.951 | 7.899 | 13.637 | 13.01 | 14.264 | 7.12 | 12.292 | 11.933 | 12.651 | 1.468 | LiFSI | DEE | MTEE
118 | LiFSI-TEEME-MTEE (1-1.2-3 mol) | 2.21467 | 2.21467 | 0.1 | Aurbach | 1 | 0.1266073 | 0.1519288 | 0.379822 | [5 empty] | 0.5064294 | 0.2532147 |  |  |  |  | 0.9115729 | 1.671217 | 0.3038576 | 0.4557864 | 1.139466 | 1.519288 | 0.379822 | 1.519288 | [12 empty] | 0.1266073 | 0.5317508 | 0.238 | 0.5064294 | 0.7596441 | 2.051039 | 3.190505 | 0.3418398 | 1.975075 | 0.96 | 5.78 | 6.54 | 0.17 | 0 | 0.3418398 | 0 | 0 | 0 | 0 | 1.378 |  | 0.29 | 0.71 | [5 empty] | 1.367 | 2.571 | 2.445 | 2.697 | 55.39 | 104.165 | 103.069 | 105.261 | 6.745 | 12.685 | 12.372 | 12.998 | 6.281 | 11.812 | 11.589 | 12.035 | 1.426 | LiFSI | TEEME | MTEE
119 | LiFSI-DME-MTEE (1-1-3 mol) | 2.022276 | 2.022276 | 0.1 | Aurbach | 0 | 0.1485032 | 0.1485032 | 0.4455097 | [5 empty] | 0.5940129 | 0.2970065 |  |  |  |  | 0.5940129 | 1.485032 | 0.2970065 | 0 | 1.336529 | 1.782039 | 0.4455097 | 1.782039 | [12 empty] | 0.1485032 | 0.5940129 | 0.25 | 0.5940129 | 0.8910194 | 1.930542 | 3.267071 | 0.3712581 | 1.782039 | 0.92 | 4.8 | 6.31 | 0.19 | 0 | 0.3712581 | 0 | 0 | 0 | 0 | 1.294 |  | 0.25 | 0.75 | [5 empty] | 1.337 | 2.251 | 2.213 | 2.289 | 55.813 | 93.959 | 93.956 | 93.962 | 6.991 | 11.769 | 11.639 | 11.899 | 6.55 | 11.027 | 10.942 | 11.112 | 1.375 | LiFSI | DME | MTEE
120 | LiFSI-DME-MTEE (1-1.1-3 mol) | 2.045757 | 2.045757 | 0.1 | Aurbach | 1 | 0.146542 | 0.1611963 | 0.4396261 | [5 empty] | 0.5861682 | 0.2930841 |  |  |  |  | 0.644785 | 1.611963 | 0.3223925 | 0 | 1.318878 | 1.758505 | 0.4396261 | 1.758505 | [12 empty] | 0.146542 | 0.6008224 | 0.244 | 0.5861682 | 0.8792523 | 1.963663 | 3.370467 | 0.3810093 | 1.758505 | 0.9 | 4.62 | 6.62 | 0.19 | 0 | 0.3810093 | 0 | 0 | 0 | 0 | 1.285 |  | 0.27 | 0.73 | [5 empty] | 1.363 | 2.269 | 2.231 | 2.307 | 56.473 | 93.993 | 93.992 | 93.994 | 7.117 | 11.845 | 11.717 | 11.973 | 6.661 | 11.086 | 11.003 | 11.169 | 1.364 | LiFSI | DME | MTEE

## infor
| id | compound | C | H | O | F | N | S | P | Li | B | Cl | As | Rb | Si | K | Mg | Cs | MW | cyclic | density (g/mL) | Boiling | Vabc | Radius | SLogP | SP | apol | bpol | SMILES
0 | 1 | 1,3-Dioxolane (DOL) (C3H6O2) | 3 | 6 | 2 | [13 empty] | 74.078 | 1 | 1.06 | 78 | 65.66841 | 2 | -0.0093 | 0.9788136 | 10.614758 | 9.491242 | C1COCO1
1 | 2 | 1,4-Dioxane (1,4-DX) (C4H8O2) | 4 | 8 | 2 | [13 empty] | 88.104 | 1 | 1.03 | 101.2 | 82.96439 | 3 | 0.0332 | 1.079444 | 13.618344 | 11.497656 | C1COCCO1
2 | 3 | 1,2-dfBen (C6H4F2) | 6 | 4 |  | 2 | [12 empty] | 114.092 | 1 | 1.158 | 92 | 93.30165 | 3 | 1.9648 | 92.21467 | 13.801172 | 6.238828 | FC1=CC=CC=C1F
3 | 4 | 12-crown-4 (C8H16O4) | 8 | 16 | 4 | [13 empty] | 176.208 | 1 | 1.09 | 65.5 | 169.7288 | 6 | 0.0664 | 1.165199 | 27.236688 | 22.995312 | O1CCOCCOCCOCC1
4 | 5 | 18-crown-6 (C12H24O6) | 12 | 24 | 6 | [13 empty] | 264.312 | 1 | 1.24 | 116 | 256.4932 | 9 | 0.0996 | 1.257766 | 40.855032 | 34.492968 | O1CCOCCOCCOCCOCCOCC1
5 | 6 | AN (CH3CN) | 2 | 3 |  |  | 1 | [11 empty] | 41.054 | 0 | 0.786 | 81.6 | 48.87227 | 1 | 0.52988 | 3.387505 | 6.440379 | 3.579621 | CC#N
6 | 7 | Benzene (C6H6) | 6 | 6 | [14 empty] | 78.108 | 1 | 0.874 | 80.08 | 81.16653 | 3 | 1.6866 | 48.59594 | 14.020758 | 6.019242 | C1=CC=CC=C1
7 | 8 | TFEC (BTFEC) (C5H4F6O3) | 5 | 4 | 3 | 6 | [12 empty] | 226.082 | 0 | 1.51 | 118 | 155.176 | 4 | 2.2642 | 183.7384 | 16.765172 | 15.030828 | C(C(F)(F)F)OC(=O)OCC(F)(F)F
8 | 9 | Butylronitrile (C4H7N) | 4 | 7 |  |  | 1 | [11 empty] | 69.106 | 0 | 0.794 | 117.5 | 83.46424 | 2 | 1.31008 | 20.42114 | 12.447551 | 7.592449 | CCCC#N
9 | 10 | BTE (C8H22O2Si2) | 8 | 22 | 2 | [9 empty] | 2 |  |  |  | 206.426 | 0 | 0.842 | 165.5 | 235.5225 | 4 | 2.6894 | 489.1026 | 40.693446 | 56.422554 | C[Si](C)(C)OCCO[Si](C)(C)C
10 | 11 | BTP (C9H24O2Si2) | 9 | 24 | 2 | [9 empty] | 2 |  |  |  | 220.452 | 0 | 0.84 | 77 | 252.8185 | 4 | 3.0795 | 1200.881 | 43.697032 | 58.428968 | C[Si](C)(C)OCCCO[Si](C)(C)C
11 | 12 | c-FTOF (C6H9F3O3) | 6 | 9 | 3 | 3 | [12 empty] | 186.132 | 1 | 1.26 | 52 | 144.5493 | 4 | 1.2842 | 19.23978 | 20.098137 | 17.575863 | CCOC1OCC(C(F)(F)F)O1
12 | 13 | DBE (C8H18O) | 8 | 18 | 1 | [13 empty] | 130.224 | 0 | 0.764 | 142.5 | 155.7146 | 4 | 2.6032 | 401.0514 | 26.164274 | 19.793726 | CCCCOCCCC
13 | 14 | DCE (C2H4Cl2) | 2 | 4 | [7 empty] | 2 | [6 empty] | 98.952 | 0 | 1.25 | 81 | 73.57057 | 2 | 1.464 | 29.10717 | 10.367172 | 5.032828 | ClCCCl
14 | 15 | DCME (CH2Cl2) | 1 | 2 | [7 empty] | 2 | [6 empty] | 84.926 | 0 | 1.325 | 40 | 56.27458 | 1 | 1.4215 | 26.39368 | 7.363586 | 3.026414 | C(Cl)Cl
15 | 16 | DCPE (C3H6Cl2) | 3 | 6 | [7 empty] | 2 | [6 empty] | 112.978 | 0 | 1.19 | 121 | 90.86655 | 2 | 1.8541 | 71.46609 | 13.370758 | 7.039242 | ClCCCCl
16 | 17 | DEC (C5H10O3) | 5 | 10 | 3 | [13 empty] | 118.13 | 0 | 0.975 | 127 | 118.7706 | 3 | 1.1794 | 15.11472 | 17.42393 | 14.37207 | O=C(OCC)OCC
17 | 18 | DEE (C6H14O2) | 6 | 14 | 2 | [13 empty] | 118.172 | 0 | 0.842 | 121 | 129.9128 | 3 | 1.4054 | 25.43314 | 20.959102 | 17.516898 | CCOC(C)OCC
18 | 19 | DEGDME/Diglyme (C6H14O3) | 6 | 14 | 3 | [13 empty] | 134.172 | 0 | 0.939 | 162 | 138.7031 | 4 | 0.2958 | 1.976059 | 21.761102 | 19.252898 | COCCOCCOC
19 | 20 | DEM (C5H12O2) | 5 | 12 | 2 | [13 empty] | 104.146 | 0 | 0.831 | 87.5 | 112.6168 | 3 | 1.0169 | 10.39681 | 17.955516 | 15.510484 | CCOCOCC
20 | 21 | DiethylEther (C4H10O1) | 4 | 10 | 1 | [13 empty] | 74.12 | 0 | 0.7134 | 34.6 | 86.53063 | 2 | 1.0428 | 11.0357 | 14.14993 | 11.76807 | CCOCC
21 | 22 | DFEC (C3H2F2O3) | 3 | 2 | 3 | 2 | [12 empty] | 124.046 | 0 | 1.52 | 233.8 | 83.9573 | 3 | 0.7444 | 5.551368 | 9.863586 | 8.572414 | C1(C(OC(=O)O1)F)F
22 | 23 | DMB (C6H14O2) | 6 | 14 | 2 | [13 empty] | 118.172 | 0 | 0.856 | 135 | 129.9128 | 3 | 1.0562 | 11.38151 | 20.959102 | 17.516898 | COC(C)C(C)OC
23 | 24 | DMC (C3H6O3) | 3 | 6 | 3 | [13 empty] | 90.078 | 0 | 1.07 | 90 | 84.17864 | 2 | 0.3992 | 2.507264 | 11.416758 | 10.359242 | COC(=O)OC
24 | 25 | DME (C4H10O2) | 4 | 10 | 2 | [13 empty] | 90.12 | 0 | 0.868 | 85 | 95.32085 | 3 | 0.2792 | 1.901954 | 14.95193 | 13.50407 | COCCOC
25 | 26 | DMES (CH3)2Si(OC2H5)2) | 6 | 16 | 2 | [9 empty] | 1 |  |  |  | 148.273 | 0 | 0.865 | 113 | 165.4217 | 3 | 1.7612 | 57.70321 | 27.822688 | 34.963312 | CCO[Si](C)(C)OCC
26 | 27 | DMMS Si(OCH3)2(CH3)2 | 4 | 12 | 2 | [9 empty] | 1 |  |  |  | 120.221 | 0 | 0.88 | 85 | 130.8297 | 2 | 0.981 | 9.571941 | 21.815516 | 30.950484 | CO[Si](C)(C)OC
27 | 28 | DMDC (C4H6O5) | 4 | 6 | 5 | [13 empty] | 134.088 | 0 | 1.25 | 45.5 | 116.4186 | 3 | 0.5358 | 3.433998 | 14.690758 | 12.963242 | O=C(OC(=O)OC)OC O=C(OC)OC(=O)OC
28 | 29 | DMDOHD (C6H10O6) | 6 | 10 | 6 | [13 empty] | 178.14 | 0 | 1.24 | 220 | 159.8008 | 5 | 0.5524 | 3.567796 | 21.49993 | 18.71207 | COC(=O)OCCOC(=O)OC
29 | 30 | DMM (C3H8O2) | 3 | 8 | 2 | [13 empty] | 76.094 | 0 | 0.86 | 41.6 | 78.02487 | 2 | 0.2367 | 1.724646 | 11.948344 | 11.497656 | COCOC
30 | 31 | DMeTHF (C6H12O) | 6 | 12 | 1 | [13 empty] | 100.156 | 1 | 0.833 | 91 | 108.7661 | 2 | 1.5738 | 37.48004 | 18.823516 | 13.774484 | CC1CCC(C)O1
31 | 32 | DMP (C5H12O2) | 5 | 12 | 2 | [13 empty] | 104.146 | 0 | 0.855 | 96 | 112.6168 | 3 | 0.6677 | 4.652646 | 17.955516 | 15.510484 | COCC(C)OC
32 | 33 | DMSO (C2H6OS) | 2 | 6 | 1 |  |  | 1 | [10 empty] | 78.133 | 0 | 1.1 | 189 | 70.44768 | 1 | -0.0053 | 0.9878705 | 11.042758 | 10.577242 | CS(=O)C
33 | 34 | DMTMSA (C3H6F3NO2S) | 3 | 6 | 2 | 3 | 1 | 1 | [10 empty] | 177.153 | 0 | 1.4 | 119.5 | 125.7333 | 2 | 0.3976 | 2.498044 | 16.285758 | 17.724242 | CN(C)S(=O)(=O)C(F)(F)F
34 | 35 | DPE (C6H14O) | 6 | 14 | 1 | [13 empty] | 102.172 | 0 | 0.736 | 89 | 121.1226 | 3 | 1.823 | 66.52732 | 20.157102 | 15.780898 | CCCOCCC
35 | 36 | DTDL (C6H9F3O4) | 6 | 9 | 4 | 3 | [12 empty] | 202.132 | 1 | 1.31 | 53.5 | 153.3395 | 3 | 0.8682 | 7.382441 | 20.900137 | 19.311863 | COC1(OCC(O1)C(F)(F)F)OC
36 | 37 | EA (C4H8O2) | 4 | 8 | 2 | [13 empty] | 88.104 | 0 | 0.902 | 77.06 | 92.68439 | 2 | 0.5694 | 3.710223 | 13.618344 | 10.629656 | O=C(OCC)C
37 | 38 | EC (C3H4O3) | 3 | 4 | 3 | [13 empty] | 88.062 | 0 | 1.32 | 243 | 71.82218 | 2 | 0.1532 | 1.422984 | 10.083172 | 8.352828 | C1COC(=O)O1
38 | 39 | EGBE (C10H22O2) | 10 | 22 | 2 | [13 empty] | 174.276 | 0 | 0.84 | 202 | 199.0968 | 6 | 2.6198 | 416.6775 | 32.973446 | 25.542554 | CCCCOCCOCCCC
39 | 40 | EGD (C6H10O4) | 6 | 10 | 4 | [13 empty] | 146.14 | 0 | 1.104 | 186.5 | 142.2204 | 4 | 0.1126 | 1.295985 | 19.89593 | 15.24007 | CC(=O)OCCOC(C)=O
40 | 41 | EMC (C4H8O3) | 4 | 8 | 3 | [13 empty] | 104.104 | 0 | 1.006 | 110 | 101.4746 | 3 | 0.7893 | 6.15602 | 14.420344 | 12.365656 | CCOC(=O)OC
41 | 42 | ES (C2H4SO3) | 2 | 4 | 3 |  |  | 1 | [10 empty] | 108.117 | 0 | 1.01 | 159.1 | 75.67168 | 2 | -0.3881 | 0.4091664 | 11.313172 | 12.042828 | C1COS(=O)O1
42 | 43 | ETFEC (C5H7F3O3) | 5 | 7 | 3 | 3 | [12 empty] | 172.106 | 0 | 1.253 | 120 | 136.9733 | 4 | 1.7218 | 52.69871 | 17.094551 | 14.701449 | O=C(OCC)OCC(F)(F)F
43 | 44 | F3DEE | 6 | 11 | 2 | 3 | [12 empty] | 172.148 | 0 | 1.07 | 161 | 148.1155 | 4 | 1.6018 | 39.97606 | 20.629723 | 17.846277 | FC(F)(F)COCCOCC
44 | 45 | F4DEE | 6 | 10 | 2 | 4 | [12 empty] | 190.14 | 0 | 1.24 | 186 | 154.1831 | 5 | 1.5498 | 35.465 | 20.51993 | 17.95607 | FC(F)COCCOCC(F)(F)
45 | 46 | F5DEE | 6 | 9 | 2 | 5 | [12 empty] | 208.132 | 0 | 1.29 | 186 | 160.2506 | 5 | 1.847 | 70.30723 | 20.410137 | 18.065863 | FC(F)COCCOCC(F)(F)(F)
46 | 47 | F6DEE | 6 | 8 | 2 | 6 | [12 empty] | 226.124 | 0 | 1.4 | 161 | 166.3182 | 5 | 2.1442 | 139.3799 | 20.300344 | 18.175656 | FC(F)(F)COCCOCC(F)(F)(F)
47 | 48 | FB (C6H5F) | 6 | 5 |  | 1 | [12 empty] | 96.1 | 0 | 1.02 | 85 | 87.23409 | 3 | 1.8257 | 66.9422 | 13.910965 | 6.129035 | FC1=CC=CC=C1
48 | 49 | 12-FB (C6H5F) | 6 | 4 |  | 2 | [12 empty] | 114.092 | 1 | 1.158 | 92 | 93.30165 | 3 | 1.9648 | 92.21467 | 13.801172 | 6.238828 | C1=CC=C(C(=C1)F)F
49 | 50 | 13-FB (C6H5F) | 6 | 4 |  | 2 | [12 empty] | 114.092 | 1 | 1.163 | 82 | 93.30165 | 3 | 1.9648 | 92.21467 | 13.801172 | 6.238828 | C1=CC(=CC(=C1)F)F
50 | 51 | 14-FB (C6H5F) | 6 | 4 |  | 2 | [12 empty] | 114.092 | 1 | 1.11 | 88.5 | 93.30165 | 3 | 1.9648 | 92.21467 | 13.801172 | 6.238828 | C1=CC(=CC=C1F)F
51 | 52 | 123-FB (C6H3F3) | 6 | 3 |  | 3 | [12 empty] | 132.084 | 1 | 1.28 | 94.5 | 99.36921 | 3 | 2.1039 | 127.0282 | 13.691379 | 6.348621 | C1=CC(=C(C(=C1)F)F)F
52 | 53 | 124-FB (C6H3F3) | 6 | 3 |  | 3 | [12 empty] | 132.084 | 1 | 1.264 | 88 | 99.36921 | 3 | 2.1039 | 127.0282 | 13.691379 | 6.348621 | C1=CC(=C(C=C1F)F)F
53 | 54 | FCH (C6H11F) | 6 | 11 |  | 1 | [12 empty] | 102.148 | 0 | 0.928 | 104 | 106.0435 | 3 | 2.2886 | 194.3569 | 17.911723 | 12.148277 | C1CCC(CC1)F
54 | 55 | FDMA (C4H6F3NO) | 4 | 6 | 1 | 3 | 1 | [11 empty] | 141.098 | 0 | 1.26 | 136 | 113.0936 | 2 | 0.6369 | 4.334111 | 14.253758 | 11.936242 | CN(C)C(=O)C(F)(F)F
55 | 56 | FDMB (C6H10F4O2) | 6 | 10 | 2 | 4 | [12 empty] | 190.14 | 0 | 1.21 | 150 | 154.1831 | 4 | 1.5498 | 35.465 | 20.51993 | 17.95607 | COCC(F)(F)C(F)(F)COC
56 | 57 | FDMH | 8 | 10 | 2 | 8 | [12 empty] | 290.16 | 0 | 1.3 |  | 213.0453 | 5 | 2.8204 | 661.3022 | 26.08793 | 22.40807 | COCC(F)(F)C(F)(F)C(F)(F)C(F)(F)COC
57 | 58 | FEC (C3H3FO3) | 3 | 3 | 3 | 1 | [12 empty] | 106.054 | 1 | 1.454 | 212 | 77.88974 | 2 | 0.4488 | 2.810606 | 9.973379 | 8.462621 | C1C(OC(=O)O1)F
58 | 59 | FEMC (C4H5F3O3) | 4 | 5 | 3 | 3 | [12 empty] | 158.08 | 0 | 1.3 | 105 | 107.5422 | 3 | 0.7389 | 5.481507 | 14.310551 | 12.475449 | COC(=O)OCCF
59 | 60 | 1-FPE (C5H11F) | 5 | 11 |  | 1 | [12 empty] | 90.138 | 0 | 0.789 | 62.5 | 101.1039 | 3 | 2.1461 | 139.991 | 16.241723 | 12.148277 | CCCCCF
60 | 61 | FSA | 2 | 6 | 2 | 1 | 1 | 1 | [10 empty] | 127.143 | 0 | 1.48 | 149 | 96.30223 | 2 | -0.2377 | 0.5784955 | 13.501758 | 15.498242 | CN(C)S(=O)(=O)F
61 | 62 | GBL (C4H6O2) | 4 | 6 | 2 | [13 empty] | 86.088 | 1 | 1.1296 | 204 | 80.32794 | 2 | 0.3234 | 2.105717 | 12.284758 | 8.623242 | O=C1OCCC1
62 | 63 | n-hexane (C6H14) | 6 | 14 | [14 empty] | 86.172 | 1 | 0.655 | 69 | 112.3324 | 3 | 2.5866 | 386.0113 | 19.355102 | 14.044898 | CCCCCC
63 | 64 | HFCP (C5H3F7) | 5 | 3 |  | 7 | [12 empty] | 196.074 | 1 | 1.58 | 82.5 | 125.1528 | 3 | 2.6341 | 430.6258 | 14.249379 | 10.800621 | C1C(C(C(C1(F)F)(F)F)(F)F)F
64 | 65 | MeTHF (C5H10O) | 5 | 10 | 1 | [13 empty] | 86.13 | 0 | 0.854 | 79 | 91.47015 | 2 | 1.1853 | 15.32145 | 15.81993 | 11.76807 | O1C(C)CCC1
65 | 66 | MDOL (C5H10O2) | 5 | 10 | 2 | [13 empty] | 102.13 | 0 | 0.97 | 114 | 100.2604 | 3 | 0.7693 | 5.878953 | 16.62193 | 13.50407 | CC1CCOCO1
66 | 67 | MP (C4H8O2) | 4 | 8 | 2 | [13 empty] | 88.104 | 0 | 0.915 | 79.8 | 92.68439 | 2 | 0.5694 | 3.710223 | 13.618344 | 10.629656 | CCC(=O)OC
67 | 68 | MTES ( CH3Si(OC2H5)3) | 7 | 18 | 3 | [9 empty] | 1 |  |  |  | 178.299 | 0 | 0.895 | 142 | 191.5079 | 3 | 1.6646 | 46.19553 | 31.628274 | 38.705726 | CCO[Si](C)(OCC)OCC
68 | 69 | MTFP (C4H5F3O2) | 4 | 5 | 2 | 3 | [12 empty] | 142.08 | 0 | 1.241 | 95.5 | 110.8871 | 3 | 1.1118 | 12.936 | 13.288965 | 10.959035 | COC(=O)CC(F)(F)F
69 | 70 | PC (C4H6O3) | 4 | 6 | 3 | [13 empty] | 102.088 | 1 | 1.2 | 242 | 89.11816 | 2 | 0.5417 | 3.480968 | 13.086758 | 10.359242 | CC1COC(=O)O1
70 | 71 | Propionitrile (C3H5N) | 3 | 5 |  |  | 1 | [11 empty] | 55.08 | 0 | 0.772 | 97 | 66.16826 | 2 | 0.91998 | 8.317255 | 9.443965 | 5.586035 | CCC#N
71 | 72 | PFB (C4H5F5) | 4 | 5 |  | 5 | [12 empty] | 148.08 | 0 | 1.27 | 40 | 108.0782 | 2 | 2.594 | 392.6449 | 12.798965 | 10.581035 | CC(CC(F)(F)F)(F)F
72 | 73 | Sebaconitrile (C10H16N2) | 10 | 16 |  |  | 2 | [11 empty] | 164.248 | 0 | 0.91 | 199.5 | 192.964 | 6 | 3.15436 | 1426.79 | 29.568688 | 17.191312 | C(CCCCC#N)CCCC#N
73 | 74 | SL (TMS) (C4H8O2S) | 4 | 8 | 2 |  |  | 1 | [10 empty] | 120.169 | 1 | 1.261 | 285 | 101.4734 | 2 | 0.195 | 1.566751 | 16.518344 | 14.681656 | O=S1(=O)CCCC1
74 | 75 | TBA (C12H27N) | 12 | 27 |  |  | 1 | [11 empty] | 185.346 | 0 | 0.778 | 216 | 227.105 | 4 | 3.6887 | 4883.149 | 39.143411 | 28.796589 | CCCCN(CCCC)CCCC
75 | 76 | TCEE (C2H2Cl4) | 2 | 2 | [7 empty] | 4 | [6 empty] | 167.836 | 0 | 1.586 | 147 | 103.9927 | 2 | 2.5938 | 392.4642 | 13.393586 | 4.046414 | ClC(Cl)C(Cl)Cl
76 | 77 | TEGDME/Tetraglym (C10H22O5) | 10 | 22 | 5 | [13 empty] | 222.276 | 0 | 1.009 | 275.5 | 225.4674 | 7 | 0.329 | 2.133045 | 35.379446 | 30.750554 | COCCOCCOCCOCCOC
77 | 78 | TEP (C6H15O4P) | 6 | 15 | 4 |  |  |  | 1 | [9 empty] | 182.153 | 0 | 1.072 | 215.5 | 167.3205 | 3 | 2.204 | 159.9558 | 26.859895 | 28.964105 | CCOP(=O)(OCC)OCC
78 | 79 | TFDOL (C4H5O2F3) | 4 | 5 | 2 | 3 | [12 empty] | 142.08 | 1 | 1.35 | 36 | 101.1671 | 2 | 0.9216 | 8.348338 | 13.288965 | 11.827035 | FC(F)(F)C1COCO1
79 | 80 | THF (C4H8O) | 4 | 8 | 1 | [13 empty] | 72.104 | 1 | 0.888 | 66 | 74.17417 | 2 | 0.7968 | 6.263254 | 12.816344 | 9.761656 | C1CCOC1
80 | 81 | THP (C5H10O) | 5 | 10 | 1 | [13 empty] | 86.13 | 1 | 0.881 | 88 | 91.47015 | 3 | 1.1869 | 15.37801 | 15.81993 | 11.76807 | C1CCOCC1
81 | 82 | TMSB (C9H27BO3Si3) | 9 | 27 | 3 | [5 empty] | 1 |  |  |  | 3 |  |  |  | 278.371 | 0 | 0.831 | 186 | 314.3803 | 3 | 2.942 | 874.9838 | 51.389032 | 75.824968 | B(O[Si](C)(C)C)(O[Si](C)(C)C)O[Si](C)(C)
82 | 83 | TOF (CH(OC2H5)3) | 7 | 16 | 3 | [13 empty] | 148.198 | 0 | 0.891 | 146 | 155.999 | 3 | 1.3795 | 23.96073 | 24.764688 | 21.259312 | CCOC(OCC)OCC
83 | 84 | Triglyme/G3 (C8H18O4) | 8 | 18 | 4 | [13 empty] | 178.224 | 0 | 0.986 | 216 | 182.0852 | 6 | 0.3124 | 2.053052 | 28.570274 | 25.001726 | COCCOCCOCCOC
84 | 85 | Trimethylacetonitrile (C5H9N) | 5 | 9 |  |  | 1 | [11 empty] | 83.132 | 0 | 0.752 | 105.5 | 100.7602 | 2 | 1.55608 | 35.98156 | 15.451137 | 9.598863 | CC(C)(C)C#N
85 | 86 | Toluene (C7H8) | 7 | 8 | [14 empty] | 92.134 | 0 | 0.865 | 110.6 | 98.46252 | 3 | 1.99502 | 98.85986 | 17.024344 | 8.025656 | CC1=CC=CC=C1
86 | 87 | TFEB (TTFEB) (B(OCH2CF3)3) | 6 | 6 | 3 | 9 |  |  |  |  | 1 | [7 empty] | 307.918 | 0 | 1.43 | 125 | 229.1881 | 4 | 2.708 | 510.505 | 24.469758 | 25.324242 | FC(F)(F)COB(OCC(F)(F)F)OCC(F)(F)F
87 | 88 | Valeronitrile (C5H9N) | 5 | 9 |  |  | 1 | [11 empty] | 83.132 | 0 | 0.795 | 140 | 100.7602 | 3 | 1.70018 | 50.1395 | 15.451137 | 9.598863 | CCCCC#N
88 | 89 | VC (C3H2O3) | 3 | 2 | 3 | [13 empty] | 86.046 | 1 | 1.35 | 162 | 58.28572 | 2 | 0.2328 | 1.709228 | 8.749586 | 6.346414 | C1=COC(=O)O1
89 | 90 | VEC (C5H6O3) | 5 | 6 | 3 | [13 empty] | 114.098 | 1 | 1.188 | 237 | 103.7777 | 3 | 0.7078 | 5.1027 | 14.756758 | 10.359242 | C=CC1COC(=O)O1
90 | 91 | mFEP (C5H9FO2) | 5 | 9 | 2 | 1 | [12 empty] | 120.122 | 0 | 0.997 | 121 | 116.0479 | 3 | 0.9075 | 8.081649 | 16.512137 | 12.745863 | CCOC(=O)C(C)F
91 | 92 | tFEP (C5H7F3O2) | 5 | 7 | 2 | 3 | [12 empty] | 156.106 | 0 | 1.19 | 50 | 128.1831 | 3 | 1.5019 | 31.76143 | 16.292551 | 12.965449 | CCOC(=O)CC(F)(F)F
92 | 93 | pFEP (C5H5F5O2) | 5 | 5 | 2 | 5 | [12 empty] | 192.09 | 0 | 1.4 | 75.5 | 140.3182 | 3 | 1.7471 | 55.85988 | 16.072965 | 13.185035 | CCOC(=O)C(F)(F)C(F)(F)F
93 | 94 | TEOS ( Si(OC2H5)4) | 8 | 20 | 4 | [9 empty] | 1 |  |  |  | 208.325 | 0 | 0.933 | 168.8 | 217.5941 | 3 | 1.568 | 36.98282 | 35.43386 | 42.44814 | CCO[Si](OCC)(OCC)OCC
94 | 95 | BTFD (BTFMD) (C5H4F6O2) | 5 | 4 | 2 | 6 | [12 empty] | 210.082 | 1 | 1.53 | 106.5 | 136.6657 | 2 | 1.8541 | 71.46609 | 15.963172 | 14.162828 | C1COC(O1)(C(F)(F)F)C(F)(F)F
95 | 96 | BTFM (C5H6F6O2) | 5 | 6 | 2 | 6 | [12 empty] | 212.098 | 0 | 1.568 | 35 | 149.0222 | 4 | 2.1017 | 126.3863 | 17.296758 | 16.169242 | C(C(F)(F)F)OCOCC(F)(F)F
96 | 97 | HFE (D2, TFETFE. TTEE) (C4H3F7O1) | 4 | 3 | 1 | 7 | [12 empty] | 200.064 | 0 | 1.487 | 56.7 | 129.0035 | 3 | 2.4232 | 264.972 | 13.381379 | 12.536621 | C(C(F)(F)F)OC(C(F)F)(F)F
97 | 98 | HFME (C4H4F6O) | 4 | 4 | 1 | 6 | [12 empty] | 182.072 | 0 | 1.38 | 50 | 122.936 | 2 | 2.126 | 133.6596 | 13.491172 | 12.426828 | COC(C(F)(F)F)C(F)(F)F
98 | 99 | HM (C4H3F7O) | 4 | 3 | 1 | 7 | [12 empty] | 200.064 | 0 | 1.409 | 34.2 | 129.0035 | 3 | 2.4232 | 264.972 | 13.381379 | 12.536621 | COC(C(C(F)(F)F)(F)F)(F)F
99 | 100 | TTE (C5H4F8O) | 5 | 4 | 1 | 8 | [12 empty] | 232.082 | 0 | 1.5323 | 93.2 | 152.3671 | 4 | 2.7613 | 577.165 | 16.275172 | 14.652828 | FC(F)C(F)(F)COC(F)(F)C(F)F
100 | 101 | OTE (C7H4F12O1) | 7 | 4 | 1 | 12 | [12 empty] | 332.102 | 0 | 1.616 | 133 | 211.2293 | 5 | 4.0319 | 10762.17 | 21.843172 | 19.104828 | FC(F)C(F)(F)OCC(F)(F)C(F)(F)C(F)(F)C(F)F
101 | 102 | HFP (C4H3F7O1) | 4 | 3 | 1 | 7 | [12 empty] | 200.064 | 0 | 1.505 | 58.1 | 129.0035 | 3 | 2.4232 | 264.972 | 13.381379 | 12.536621 | FCOC(C(F)(F)F)C(F)(F)F
102 | 103 | ETE (C4H6F4) | 4 | 6 | 1 | 4 | [12 empty] | 146.088 | 0 | 1.21 | 57 | 110.8009 | 3 | 1.8808 | 75.99762 | 13.710758 | 12.207242 | CCOC(F)(F)C(F)F
103 | 104 | FMCH (C7H11F3) | 7 | 11 |  | 3 | [12 empty] | 152.158 | 1 | 1.098 | 107 | 135.4746 | 3 | 3.129 | 1345.86 | 20.695723 | 14.374277 | C1CCC(CC1)C(F)(F)F
104 | 105 | BTFE (CF3CH2)2O | 4 | 4 | 1 | 6 | [12 empty] | 182.072 | 0 | 1.404 | 62.5 | 122.936 | 3 | 2.1276 | 134.1529 | 13.491172 | 12.426828 | C(C(F)(F)F)OCC(F)(F)F
105 | 106 | BTFEE (C6H6F8O2) | 6 | 6 | 2 | 8 | [12 empty] | 262.108 | 0 | 1.48 | 141 | 178.4533 | 5 | 2.7354 | 543.7509 | 20.080758 | 18.395242 | C(COC(C(F)F)(F)F)OC(C(F)F)(F)F
106 | 107 | TFEO (C7H7F9O3) | 7 | 7 | 3 | 9 | [12 empty] | 310.126 | 0 | 1.457 | 145 | 210.6071 | 4 | 3.0067 | 1015.547 | 23.776551 | 22.247449 | FC(COC(OCC(F)(F)F)OCC(F)(F)F)(F)F
107 | 108 | LiBF4 |  |  |  | 4 |  |  |  | 1 | 1 | [7 empty] | 93.75
108 | 109 | LiBOB (LiB(C2O4)2) | 4 |  | 8 |  |  |  |  | 1 | 1 | [7 empty] | 193.79
109 | 110 | LiCF3SO3 | 1 |  | 3 | 3 |  | 1 |  | 1 | [8 empty] | 156.015
110 | 111 | LiClO4 |  |  | 4 |  |  |  |  | 1 |  | 1 | [6 empty] | 106.39
111 | 112 | LiDFOB (LiBF2(C2O4)) | 2 |  | 4 | 2 |  |  |  | 1 | 1 | [7 empty] | 143.77
112 | 113 | LiDFP (LiPO2F2) |  |  | 2 | 2 |  |  | 1 | 1 | [8 empty] | 107.913
113 | 114 | LiFNFSI (C4F10LiNO4S2) | 4 |  | 4 | 10 | 1 | 2 |  | 1 | [8 empty] | 387.12
114 | 115 | LiFSI (F2LiNO4S2) |  |  | 4 | 2 | 1 | 2 |  | 1 | [8 empty] | 187.08
115 | 116 | LiPF6 |  |  |  | 6 |  |  | 1 | 1 | [8 empty] | 151.913
116 | 117 | LiTFSI (LiC2NO4F6S2) | 2 |  | 4 | 6 | 1 | 2 |  | 1 | [8 empty] | 287.1
117 | 118 | LiNFSI (C8F18LiNO4S2) | 8 |  | 4 | 18 | 1 | 2 |  | 1 | [8 empty] | 587.16
118 | 119 | CsPF6 |  |  |  | 6 |  |  | 1 | [8 empty] | 1 | 277.883
119 | 120 | LiAsF6 |  |  |  | 6 |  |  |  | 1 |  |  | 1 | [5 empty] | 195.862
120 | 121 | LiNO3 |  |  | 3 |  | 1 |  |  | 1 | [8 empty] | 68.95
121 | 122 | Mg(TFSI)2 (C4F12MgN2O8S4) | 4 |  | 8 | 12 | 2 | 4 | [8 empty] | 1 |  | 584.625
122 | 123 | RbNO3 |  |  | 3 |  | 1 | [6 empty] | 1 |  |  |  |  | 147.478
123 | 124 | RbPF6 |  |  |  | 6 |  |  | 1 |  |  |  |  | 1 |  |  |  |  | 230.441
124 | 125 | LPBS | 4 |  | 3 | 9 |  | 1 |  | 1 | [8 empty] | 306.045
125 | 126 | KPBS | 4 |  | 3 | 9 |  | 1 | [7 empty] | 1 |  |  | 338.205
126 | 127 | MTEE | 3 | 4 | 1 | 4 | [12 empty] | 132.062 | 0 | 1.294 | 37 | 93.50488 | 2 | 1.4907 | 30.9528 | 10.707172 | 10.200828 | COC(C(F)F)(F)F
127 | 128 | MTPE | 4 | 6 | 1 | 4 | [12 empty] | 146.088 | 0 | 1.2 | 66 | 110.8009 | 3 | 1.5332 | 34.13501 | 13.710758 | 12.207242 | COCC(F)(F)C(F)F
128 | 129 | HMP | 4 | 3 | 1 | 7 | [12 empty] | 200.064 | 0 | 1.409 | 34.18 | 129.0035 | 3 | 2.4232 | 264.972 | 13.381379 | 12.536621 | COC(C(C(F)(F)F)(F)F)(F)F
129 | 130 | ETEE | 4 | 6 | 1 | 4 | [12 empty] | 146.088 | 0 | 1.202 | 57.5 | 110.8009 | 3 | 1.8808 | 75.99762 | 13.710758 | 12.207242 | CCOC(F)(F)C(F)F
130 | 131 | MPPE | 4 | 5 | 1 | 5 | [12 empty] | 164.08 | 0 | 1.285 | 46 | 116.8684 | 3 | 1.8304 | 67.6706 | 13.600965 | 12.317035 | COCC(C(F)(F)F)(F)F
131 | 132 | TETEE | 4 | 3 | 1 | 7 | [12 empty] | 200.064 | 0 | 1.4874 | 56.7 | 129.0035 | 3 | 2.4232 | 264.972 | 13.381379 | 12.536621 | FC(F)(F)COC(F)(F)C(F)F
132 | 133 | HFMP | 4 | 3 | 1 | 7 | [12 empty] | 200.064 | 0 | 1.505 | 58 | 129.0035 | 3 | 2.4232 | 264.972 | 13.381379 | 12.536621 | FCOC(C(F)(F)F)C(F)(F)F
133 | 134 | TEEME | 6 | 11 | 2 | 3 | [12 empty] | 172.148 | 0 | 1.127 | 112 | 130.8195 | 4 | 1.2117 | 16.28171 | 17.626137 | 15.839863 | COCCOCC(F)(F)F
134 | 135 | MP | 4 | 10 | 1 | [13 empty] | 74.12 | 0 | 0.712 | 38.8 | 86.53063 | 2 | 1.0428 | 11.0357 | 14.14993 | 11.76807 | CCCOC
135 | 136 | ETEE | 4 | 6 | 1 | 4 | [12 empty] | 146.088 | 0 | 1.202 | 57.5 | 110.8009 | 3 | 1.8808 | 75.99762 | 13.710758 | 12.207242 | FC(F)(OCC)C(F)F