## formula
formula | LCEi | LCEs | r:stability | method | class | n1 | n2 | n3 | n4 | n5 | n6 | n7 | n8 | a1O | a1F | a2O | a2F | a3O | a3F | s1C | s1H | s1O | s1F | s2C | s2H | s2O | s2F | s3C | s3H | s3O | s3F | s4C | s4H | s4O | s4F | s5C | s5H | s5O | s5F | Li | sol | Li/sol | aO | aF | sC | sH | sO | sF | sF/sC | sF/sO | sC.sH | sO/sC | dbO | sbO | cyclic | pi | sP | sS | density | %n1 | %n2 | %n3 | %n4 | %n5 | %n6 | %n7 | %n8 | Radius | Radius:r | Radius: | Radius+ | Vabc | Vabc:r | Vabc: | Vabc+ | apol | apol:r | apol: | apol+ | bpol | bpol:r | bpol: | bpol+ | SLogP:r
LiFSI:DME (0.1:1 mol) | 1.385103 | 1.385103 | 0.1 | Aurbach | 0 | 0.09188582 | 0.9188859 | [32 empty] | 0.09188582 | 0.9188859 | 0.09999699 | 0.3675433 | 0.5513149 | 3.675544 | 9.188859 | 1.837772 | 0 | 0 | 0 | 33.77405 |  | 0 | 1.837772 | 0 | [12 empty] | 2.756658 | 3 | 3 | 3 | 87.58899 | 95.32085 | 95.32085 | 95.32085 | 13.73912 | 14.95193 | 14.95193 | 14.95193 | 12.4087 | 13.50407 | 13.50407 | 13.50407 | 0.2792
LiFSI:DME (0.31:1 mol) | 1.838632 | 1.838632 | 0.1 | Aurbach | 0 | 0.2093222 | 0.6750999 | [32 empty] | 0.2093222 | 0.6750999 | 0.3100611 | 0.8372889 | 1.255933 | 2.700399 | 6.750999 | 1.3502 | 0 | 0 | 0 | 18.23039 |  | 0 | 1.3502 | 0 | [12 empty] | 2.0253 | 3 | 3 | 3 | 64.3511 | 95.32085 | 95.32085 | 95.32085 | 10.09405 | 14.95193 | 14.95193 | 14.95193 | 9.116596 | 13.50407 | 13.50407 | 13.50407 | 0.2792
LiFSI:DME (0.52:1 mol) | 2.086186 | 2.086186 | 0.1 | Aurbach | 1 | 0.2774749 | 0.5336218 | [32 empty] | 0.2774749 | 0.5336218 | 0.5199841 | 1.1099 | 1.664849 | 2.134487 | 5.336218 | 1.067244 | 0 | 0 | 0 | 11.39009 |  | 0 | 1.067244 | 0 | [12 empty] | 1.600866 | 3 | 3 | 3 | 50.86529 | 95.32085 | 95.32085 | 95.32085 | 7.978676 | 14.95193 | 14.95193 | 14.95193 | 7.206067 | 13.50407 | 13.50407 | 13.50407 | 0.2792
LiFSI:DME (1.26:1 mol) | 2.075721 | 2.075721 | 0.1 | Aurbach | 1 | 0.3866795 | 0.3069241 | [32 empty] | 0.3866795 | 0.3069241 | 1.259854 | 1.546718 | 2.320077 | 1.227696 | 3.069241 | 0.6138482 | 0 | 0 | 0 | 3.768096 |  | 0 | 0.6138482 | 0 | [12 empty] | 0.9207723 | 3 | 3 | 3 | 29.25627 | 95.32085 | 95.32085 | 95.32085 | 4.589108 | 14.95193 | 14.95193 | 14.95193 | 4.144725 | 13.50407 | 13.50407 | 13.50407 | 0.2792
LiFSI:DME:PFB (1.09:1:1 mol) | 2.275724 | 2.275724 | 0.1 | Aurbach | 1 | 0.2465256 | 0.2261429 | 0.2261615 | [31 empty] | 0.2465256 | 0.4523045 | 0.5450434 | 0.9861022 | 1.479153 | 1.809218 | 3.392237 | 0.4522858 | 1.130808 | 0.6250257 | 2.500206 | 6.137295 |  | 0 | 0.4522858 | 0 | [12 empty] | 1.130752 | 2.499979 | 2.55049 | 2.449469 | 45.99927 | 101.6998 | 101.9 | 101.4996 | 6.275907 | 13.8754 | 13.91722 | 13.83358 | 5.446873 | 12.04249 | 12.13151 | 11.95348 | 2.295086
LiFSI:DME:PFB (1.02:1:2 mol) | 2.744727 | 2.744727 | 0.1 | Aurbach | 1 | 0.1767693 | 0.1732135 | 0.3465694 | [31 empty] | 0.1767693 | 0.5197829 | 0.3400829 | 0.7070772 | 1.060616 | 2.079132 | 3.464982 | 0.346427 | 1.732847 | 0.8334475 | 5.002056 | 7.204154 |  | 0 | 0.346427 | 0 | [12 empty] | 1.212779 | 2.333242 | 2.37714 | 2.289344 | 53.96746 | 103.8269 | 104.0061 | 103.6477 | 7.025606 | 13.51642 | 13.55327 | 13.47957 | 6.00615 | 11.55511 | 11.63317 | 11.47706 | 2.419018
LiFSI:DME:PFB (0.98:1:3 mol) | 2.522879 | 2.522879 | 0.1 | Aurbach | 1 | 0.1365726 | 0.1393697 | 0.4180173 | [31 empty] | 0.1365726 | 0.557387 | 0.2450229 | 0.5462904 | 0.8194355 | 2.229548 | 3.483784 | 0.2787395 | 2.090086 | 0.9374485 | 7.498352 | 7.767263 |  | 0 | 0.2787395 | 0 | [12 empty] | 1.254144 | 2.250041 | 2.286682 | 2.213401 | 58.4634 | 104.8883 | 105.0401 | 104.7366 | 7.434035 | 13.33729 | 13.36826 | 13.30633 | 6.305114 | 11.31191 | 11.37735 | 11.24648 | 2.469738
LiFSI:DME:FB (1.13:1:1 mol) | 2.318759 | 2.318759 | 0.1 | Aurbach | 1 | 0.28421 | 0.2514425 | 0.2515088 | [31 empty] | 0.28421 | 0.5029514 | 0.5650844 | 1.13684 | 1.70526 | 2.514823 | 3.771969 | 0.502885 | 0.2515088 | 0.1000105 | 0.5001319 | 9.485836 |  | 0 | 0.502885 | 0.2515088 | [12 empty] | 1.508854 | 3 | 3 | 3 | 45.90786 | 91.27694 | 91.36654 | 91.18734 | 7.258282 | 14.43138 | 14.44077 | 14.42199 | 4.937004 | 9.816066 | 10.53497 | 9.097159 | 1.536891
LiFSI:DME:FB (1.07:1:2 mol) | 2.420216 | 2.420216 | 0.1 | Aurbach | 1 | 0.2217768 | 0.2072792 | 0.4144641 | [31 empty] | 0.2217768 | 0.6217433 | 0.3567015 | 0.8871071 | 1.330661 | 3.315901 | 4.145112 | 0.4145584 | 0.4144641 | 0.1249929 | 0.9997726 | 13.74478 |  | 0 | 0.4145584 | 0.4144641 | [12 empty] | 1.86523 | 3 | 3 | 3 | 55.91343 | 89.93009 | 90.00935 | 89.85083 | 8.864819 | 14.25801 | 14.26632 | 14.24969 | 5.339378 | 8.587753 | 9.199839 | 7.975666 | 1.655703
LiFSI:DME:FB (1.03:1:3 mol) | 2.259637 | 2.259637 | 0.1 | Aurbach | 1 | 0.1803507 | 0.1750999 | 0.5252862 | [31 empty] | 0.1803507 | 0.700386 | 0.2575018 | 0.7214026 | 1.082104 | 3.852116 | 4.377429 | 0.3501997 | 0.5252862 | 0.136363 | 1.499962 | 16.86237 |  | 0 | 0.3501997 | 0.5252862 | [12 empty] | 2.101158 | 3 | 3 | 3 | 62.51353 | 89.25582 | 89.32253 | 89.18912 | 9.925318 | 14.17121 | 14.17821 | 14.16421 | 5.584058 | 7.972829 | 8.478388 | 7.467271 | 1.704852
LiFSI:DME:TTE (1.03:1:1 mol) | 2.318759 | 2.318759 | 0.1 | Aurbach | 1 | 0.2000214 | 0.1941855 | 0.1941986 | [31 empty] | 0.2000214 | 0.3883841 | 0.5150091 | 0.8000855 | 1.200128 | 1.747735 | 2.71865 | 0.5825697 | 1.553589 | 0.8889155 | 2.666786 | 4.75148 |  | 0 | 0.5825697 | 0 | [12 empty] | 1.359351 | 3.500017 | 3.535915 | 3.464118 | 48.09941 | 123.8449 | 127.1743 | 120.5155 | 6.064064 | 15.61357 | 15.6276 | 15.59955 | 5.467854 | 14.07847 | 14.09019 | 14.06675 | 2.461713
LiFSI:DME:TTE (0.93:1:2 mol) | 2.30103 | 2.30103 | 0.1 | Aurbach | 1 | 0.1276994 | 0.1372614 | 0.2746443 | [31 empty] | 0.1276994 | 0.4119057 | 0.3100209 | 0.5107975 | 0.7661963 | 1.922267 | 2.471192 | 0.5491672 | 2.197154 | 1.143002 | 4.000885 | 4.750291 |  | 0 | 0.5491672 | 0 | [12 empty] | 1.510362 | 3.666765 | 3.699186 | 3.634344 | 54.93063 | 133.3573 | 136.3949 | 130.3197 | 6.522207 | 15.83422 | 15.84674 | 15.8217 | 5.877904 | 14.27002 | 14.28049 | 14.25956 | 2.585987
LiFSI:DME:TTE (0.87:1:3 mol) | 2.251812 | 2.251812 | 0.1 | Aurbach | 1 | 0.09167201 | 0.105415 | 0.3160952 | [31 empty] | 0.09167201 | 0.4215102 | 0.2174847 | 0.366688 | 0.5500321 | 2.002136 | 2.318531 | 0.5269252 | 2.528761 | 1.263032 | 4.79909 | 4.642014 |  | 0 | 0.5269252 | 0 | [12 empty] | 1.580626 | 3.749911 | 3.777498 | 3.722324 | 58.21075 | 138.1005 | 140.6984 | 135.5025 | 6.720661 | 15.94424 | 15.95484 | 15.93365 | 6.05522 | 14.36554 | 14.37439 | 14.35668 | 2.636787
LiFSI:DEE (0.1:1 mol) | 2.113509 | 2.113509 | 0.1 | Aurbach | 1 | 0.07307034 | 0.7305453 | [32 empty] | 0.07307034 | 0.7305453 | 0.1000216 | 0.2922814 | 0.4384221 | 4.383272 | 10.22763 | 1.461091 | 0 | 0 | 0 | 44.8305 |  | 0 | 1.461091 | 0 | [12 empty] | 2.191636 | 3 | 3 | 3 | 94.9072 | 129.9128 | 129.9128 | 129.9128 | 15.31157 | 20.959102 | 20.959102 | 20.959102 | 12.79689 | 17.516898 | 17.516898 | 17.516898 | 1.4054
LiFSI:DEE (0.31:1 mol) | 2.30103 | 2.30103 | 0.1 | Aurbach | 1 | 0.1759675 | 0.5676472 | [32 empty] | 0.1759675 | 0.5676472 | 0.3099945 | 0.70387 | 1.055805 | 3.405883 | 7.94706 | 1.135294 | 0 | 0 | 0 | 27.06676 |  | 0 | 1.135294 | 0 | [12 empty] | 1.702941 | 3 | 3 | 3 | 73.74465 | 129.9128 | 129.9128 | 129.9128 | 11.89737 | 20.959102 | 20.959102 | 20.959102 | 9.943417 | 17.516898 | 17.516898 | 17.516898 | 1.4054
LiFSI:DEE (0.52:1 mol) | 2.283997 | 2.283997 | 0.1 | Aurbach | 1 | 0.2413406 | 0.4641539 | [32 empty] | 0.2413406 | 0.4641539 | 0.5199581 | 0.9653624 | 1.448044 | 2.784924 | 6.498155 | 0.9283079 | 0 | 0 | 0 | 18.09687 |  | 0 | 0.9283079 | 0 | [12 empty] | 1.392462 | 3 | 3 | 3 | 60.29955 | 129.9128 | 129.9128 | 129.9128 | 9.72825 | 20.959102 | 20.959102 | 20.959102 | 8.130537 | 17.516898 | 17.516898 | 17.516898 | 1.4054
LiFSI:DEE (0.97:1 mol) | 2.055517 | 2.055517 | 0.1 | Aurbach | 1 | 0.3237118 | 0.3337508 | [32 empty] | 0.3237118 | 0.3337508 | 0.9699206 | 1.294847 | 1.942271 | 2.002505 | 4.672511 | 0.6675016 | 0 | 0 | 0 | 9.356726 |  | 0 | 0.6675016 | 0 | [12 empty] | 1.001252 | 3 | 3 | 3 | 43.35851 | 129.9128 | 129.9128 | 129.9128 | 6.995117 | 20.959102 | 20.959102 | 20.959102 | 5.846279 | 17.516898 | 17.516898 | 17.516898 | 1.4054
LiFSI:DEE:PFB (0.78:1:1 mol) | 2.537602 | 2.537602 | 0.1 | Aurbach | 1 | 0.1892239 | 0.2426125 | 0.2426391 | [31 empty] | 0.1892239 | 0.4852516 | 0.38995 | 0.7568954 | 1.135343 | 2.426231 | 4.60977 | 0.4852249 | 1.213196 | 0.500033 | 2.500275 | 11.18437 |  | 0 | 0.4852249 | 0 | [12 empty] | 1.213116 | 2.499973 | 2.550483 | 2.449462 | 57.74247 | 118.9949 | 119.4968 | 118.493 | 8.190469 | 16.87881 | 17.37935 | 16.37826 | 6.817191 | 14.04878 | 14.48352 | 13.61403 | 2.320248
LiFSI:DEE:PFB (0.72:1:2 mol) | 2.537602 | 2.537602 | 0.1 | Aurbach | 1 | 0.1311204 | 0.1821074 | 0.3642626 | [31 empty] | 0.1311204 | 0.54637 | 0.2399846 | 0.5244815 | 0.7867223 | 2.549695 | 4.370817 | 0.3642149 | 1.821313 | 0.7143258 | 5.000655 | 11.14425 |  | 0 | 0.3642149 | 0 | [12 empty] | 1.274847 | 2.333304 | 2.377207 | 2.289401 | 63.02693 | 115.3558 | 115.7973 | 114.9142 | 8.478992 | 15.51877 | 15.95176 | 15.08578 | 7.044232 | 12.89279 | 13.26864 | 12.51694 | 2.431768
LiFSI:DEE:PFB (0.66:1:3 mol) | 2.508638 | 2.508638 | 0.1 | Aurbach | 1 | 0.09621552 | 0.1458044 | 0.4373987 | [31 empty] | 0.09621552 | 0.5832031 | 0.1649777 | 0.3848621 | 0.5772931 | 2.624421 | 4.228255 | 0.2916088 | 2.186994 | 0.8333241 | 7.49975 | 11.09672 |  | 0 | 0.2916088 | 0 | [12 empty] | 1.312211 | 2.250006 | 2.286643 | 2.213369 | 66.21513 | 113.537 | 113.9077 | 113.1663 | 8.65418 | 14.83905 | 15.19953 | 14.47857 | 7.182172 | 12.31504 | 12.62786 | 12.00223 | 2.478335
LiFSI:DEE:FB (0.76:1:1 mol) | 2.366532 | 2.366532 | 0.1 | Aurbach | 1 | 0.2132243 | 0.2805233 | 0.2805411 | [31 empty] | 0.2132243 | 0.5610644 | 0.3800353 | 0.8528972 | 1.279346 | 3.366386 | 5.330032 | 0.5610466 | 0.2805411 | 0.08333598 | 0.5000317 | 17.94295 |  | 0 | 0.5610466 | 0.2805411 | [12 empty] | 1.683193 | 3 | 3 | 3 | 60.91632 | 108.5728 | 110.6905 | 106.4551 | 9.782114 | 17.43492 | 17.79479 | 17.07506 | 6.633344 | 11.82279 | 13.2842 | 10.36138 | 1.664532
LiFSI:DEE:FB (0.72:1:2 mol) | 2.431798 | 2.431798 | 0.1 | Aurbach | 1 | 0.161749 | 0.2246725 | 0.4493236 | [31 empty] | 0.161749 | 0.6739961 | 0.239985 | 0.6469959 | 0.9704939 | 4.043977 | 5.392033 | 0.449345 | 0.4493236 | 0.1111093 | 0.9999524 | 21.80526 |  | 0 | 0.449345 | 0.4493236 | [12 empty] | 2.021988 | 3 | 3 | 3 | 68.38418 | 101.4608 | 103.3023 | 99.61927 | 10.95946 | 16.26042 | 16.57315 | 15.94768 | 6.689486 | 9.92511 | 11.15224 | 8.697984 | 1.725139
LiFSI:DEE:FB (0.67:1:3 mol) | 2.408935 | 2.408935 | 0.1 | Aurbach | 1 | 0.1259889 | 0.188031 | 0.5640999 | [31 empty] | 0.1259889 | 0.7521309 | 0.1675092 | 0.5039555 | 0.7559333 | 4.512785 | 5.452934 | 0.376062 | 0.5640999 | 0.1250004 | 1.500018 | 24.60792 |  | 0 | 0.376062 | 0.5640999 | [12 empty] | 2.256393 | 3 | 3 | 3 | 73.63638 | 97.90368 | 99.44059 | 96.36677 | 11.78813 | 15.67298 | 15.93391 | 15.41206 | 6.751108 | 8.975975 | 9.982885 | 7.969064 | 1.752548
LiFSI:DEE:TTE (0.81:1:1 mol) | 2.49485 | 2.49485 | 0.1 | Aurbach | 1 | 0.1614283 | 0.1992858 | 0.199283 | [31 empty] | 0.1614283 | 0.3985688 | 0.4050198 | 0.6457131 | 0.9685696 | 2.19213 | 3.587133 | 0.5978546 | 1.594264 | 0.7272672 | 2.666642 | 7.863461 |  | 0 | 0.5978546 | 0 | [12 empty] | 1.394989 | 3.499997 | 3.535895 | 3.464098 | 56.25395 | 141.1399 | 141.5871 | 140.6926 | 7.420216 | 18.61715 | 18.76505 | 18.46926 | 6.410928 | 16.08487 | 16.14875 | 16.021 | 2.478995
LiFSI:DEE:TTE (0.57:1:2 mol) | 2.408935 | 2.408935 | 0.1 | Aurbach | 1 | 0.08274535 | 0.1451274 | 0.2902853 | [31 empty] | 0.08274535 | 0.4354128 | 0.1900389 | 0.3309814 | 0.4964721 | 2.322191 | 3.192925 | 0.5805402 | 2.322283 | 1.000039 | 4.00021 | 7.414584 |  | 0 | 0.5805402 | 0 | [12 empty] | 1.596524 | 3.66669 | 3.699114 | 3.634266 | 63.08384 | 144.8829 | 145.2839 | 144.4818 | 7.766185 | 17.83637 | 17.966 | 17.70674 | 6.795684 | 15.60745 | 15.66367 | 15.55124 | 2.594688
LiFSI:DEE:TTE (0.49:1:3 mol) | 2.21467 | 2.21467 | 0.1 | Aurbach | 1 | 0.05409451 | 0.1103476 | 0.3310899 | [31 empty] | 0.05409451 | 0.4414375 | 0.1225417 | 0.216378 | 0.324567 | 2.317535 | 2.869226 | 0.5517851 | 2.648719 | 1.142903 | 4.800272 | 6.649533 |  | 0 | 0.5517851 | 0 | [12 empty] | 1.655402 | 3.750027 | 3.777605 | 3.722448 | 64.78277 | 146.7541 | 147.094 | 146.4142 | 7.701332 | 17.44603 | 17.55464 | 17.33742 | 6.784351 | 15.36877 | 15.41597 | 15.32157 | 2.642709
LiFSI:THF (0.08:1 mol) | 1.705534 | 1.705534 | 0.1 | Aurbach | 0 | 0.09188582 | 1.14848 | [32 empty] | 0.09188582 | 1.14848 | 0.08000647 | 0.3675433 | 0.5513149 | 4.59392 | 9.18784 | 1.14848 | 0 | 0 | 0 | 42.2082 |  | 0 | 1.14848 | 1.14848 | [12 empty] | 2.29696 | 2 | 2 | 2 | 85.18755 | 74.17417 | 74.17417 | 74.17417 | 14.71931 | 12.816344 | 12.816344 | 12.816344 | 11.21107 | 9.761656 | 9.761656 | 9.761656 | 0.7968
LiFSI:THF (0.24:1 mol) | 1.774691 | 1.774691 | 0.1 | Aurbach | 0 | 0.2050994 | 0.8547376 | [32 empty] | 0.2050994 | 0.8547376 | 0.239956 | 0.8203977 | 1.230597 | 3.41895 | 6.837901 | 0.8547376 | 0 | 0 | 0 | 23.37844 |  | 0 | 0.8547376 | 0.8547376 | [12 empty] | 1.709475 | 2 | 2 | 2 | 63.39945 | 74.17417 | 74.17417 | 74.17417 | 10.95461 | 12.816344 | 12.816344 | 12.816344 | 8.343654 | 9.761656 | 9.761656 | 9.761656 | 0.7968
LiFSI:THF (0.41:1 mol) | 2.221849 | 2.221849 | 0.1 | Aurbach | 1 | 0.2755506 | 0.6719461 | [32 empty] | 0.2755506 | 0.6719461 | 0.4100784 | 1.102202 | 1.653303 | 2.687784 | 5.375569 | 0.6719461 | 0 | 0 | 0 | 14.44837 |  | 0 | 0.6719461 | 0.6719461 | [12 empty] | 1.343892 | 2 | 2 | 2 | 49.84104 | 74.17417 | 74.17417 | 74.17417 | 8.611892 | 12.816344 | 12.816344 | 12.816344 | 6.559306 | 9.761656 | 9.761656 | 9.761656 | 0.7968
LiFSI:THF (0.9:1 mol) | 2.013228 | 2.013228 | 0.1 | Aurbach | 0 | 0.3742784 | 0.4157883 | [32 empty] | 0.3742784 | 0.4157883 | 0.9001657 | 1.497114 | 2.24567 | 1.663153 | 3.326306 | 0.4157883 | 0 | 0 | 0 | 5.532157 |  | 0 | 0.4157883 | 0.4157883 | [12 empty] | 0.8315766 | 2 | 2 | 2 | 30.84075 | 74.17417 | 74.17417 | 74.17417 | 5.328886 | 12.816344 | 12.816344 | 12.816344 | 4.058782 | 9.761656 | 9.761656 | 9.761656 | 0.7968
LiFSI:THF:PFB (0.66:1:1 mol) | 2.376751 | 2.376751 | 0.1 | Aurbach | 1 | 0.1920569 | 0.2909686 | 0.2909914 | [31 empty] | 0.1920569 | 0.58196 | 0.3300173 | 0.7682275 | 1.152341 | 2.32784 | 3.782706 | 0.2909686 | 1.454957 | 0.6250244 | 5.000391 | 8.805533 |  | 0 | 0.2909686 | 0.2909686 | [12 empty] | 1.16392 | 2 | 2 | 2 | 53.03217 | 91.12684 | 92.7175 | 89.53618 | 7.453542 | 12.80765 | 12.80766 | 12.80765 | 5.919325 | 10.17136 | 10.17962 | 10.16311 | 2.299859
LiFSI:THF:PFB (0.65:1:2 mol) | 2.522879 | 2.522879 | 0.1 | Aurbach | 1 | 0.1326705 | 0.2041496 | 0.4082928 | [31 empty] | 0.1326705 | 0.6124424 | 0.2166253 | 0.5306821 | 0.7960231 | 2.44977 | 3.674661 | 0.2041496 | 2.041464 | 0.833329 | 9.999845 | 9.002071 |  | 0 | 0.2041496 | 0.2041496 | [12 empty] | 1.224885 | 2 | 2 | 2 | 59.27017 | 96.77674 | 98.22066 | 95.33281 | 7.842176 | 12.80476 | 12.80476 | 12.80476 | 6.312998 | 10.30791 | 10.31528 | 10.30054 | 2.421357
LiFSI:THF:PFB (0.64:1:3 mol) | 2.431798 | 2.431798 | 0.1 | Aurbach | 1 | 0.1005987 | 0.1572728 | 0.471637 | [31 empty] | 0.1005987 | 0.6289098 | 0.1599572 | 0.4023947 | 0.603592 | 2.515639 | 3.616367 | 0.1572728 | 2.358185 | 0.9374098 | 14.99423 | 9.097475 |  | 0 | 0.1572728 | 0.1572728 | [12 empty] | 1.25782 | 2 | 2 | 2 | 62.63925 | 99.59974 | 100.8312 | 98.36825 | 8.052128 | 12.80331 | 12.80331 | 12.80331 | 6.52565 | 10.37613 | 10.38236 | 10.3699 | 2.471323
LiFSI:THF:FB (0.71:1:1 mol) | 2.275724 | 2.275724 | 0.1 | Aurbach | 1 | 0.2358349 | 0.3321591 | 0.332154 | [31 empty] | 0.2358349 | 0.6643131 | 0.3550057 | 0.9433397 | 1.41501 | 3.32156 | 4.318043 | 0.3321591 | 0.332154 | 0.09999939 | 0.9999847 | 14.34264 |  | 0 | 0.3321591 | 0.6643131 | [12 empty] | 1.66078 | 2.499996 | 2.550506 | 2.449486 | 53.61278 | 80.70408 | 80.96869 | 80.43947 | 8.877648 | 13.36365 | 13.37486 | 13.35244 | 5.278206 | 7.945359 | 8.15575 | 7.734969 | 1.563511
LiFSI:THF:FB (0.7:1:2 mol) | 2.327902 | 2.327902 | 0.1 | Aurbach | 1 | 0.17709 | 0.2529679 | 0.5060354 | [31 empty] | 0.17709 | 0.7590033 | 0.2333192 | 0.7083601 | 1.06254 | 4.048084 | 4.55392 | 0.2529679 | 0.5060354 | 0.1250061 | 2.000393 | 18.43465 |  | 0 | 0.2529679 | 0.7590033 | [12 empty] | 2.024042 | 2.66671 | 2.712633 | 2.620788 | 62.90722 | 82.88136 | 83.11868 | 82.64403 | 10.28156 | 13.54614 | 13.55615 | 13.53613 | 5.570895 | 7.33975 | 7.522016 | 7.157484 | 1.669489
LiFSI:THF:FB (0.69:1:3 mol) | 2.408935 | 2.408935 | 0.1 | Aurbach | 1 | 0.1409557 | 0.2042883 | 0.6129032 | [31 empty] | 0.1409557 | 0.8171915 | 0.172488 | 0.563823 | 0.8457344 | 4.494572 | 4.698822 | 0.2042883 | 0.6129032 | 0.1363652 | 3.000188 | 21.1192 |  | 0 | 0.2042883 | 0.8171915 | [12 empty] | 2.247286 | 2.750012 | 2.789205 | 2.710819 | 68.61897 | 83.96927 | 84.17043 | 83.7681 | 11.1443 | 13.63732 | 13.64579 | 13.62886 | 5.750697 | 7.037147 | 7.189 | 6.885295 | 1.714105
LiFSI:THF:TTE (0.66:1:1 mol) | 2.309804 | 2.309804 | 0.1 | Aurbach | 1 | 0.154319 | 0.2338289 | 0.2338398 | [31 empty] | 0.154319 | 0.4676687 | 0.3299751 | 0.617276 | 0.925914 | 2.104514 | 2.80599 | 0.4676687 | 1.870718 | 0.8889072 | 4.000093 | 5.905247 |  | 0 | 0.4676687 | 0.2338289 | [12 empty] | 1.403017 | 3.000023 | 3.171597 | 2.82845 | 52.97355 | 113.2715 | 120.2327 | 106.3103 | 6.802614 | 14.5458 | 14.64897 | 14.44262 | 5.708971 | 12.2073 | 12.45478 | 11.95982 | 2.464967
LiFSI:THF:TTE (0.66:1:2 mol) | 2.173925 | 2.173925 | 0.1 | Aurbach | 1 | 0.1000641 | 0.1515866 | 0.3031687 | [31 empty] | 0.1000641 | 0.4547553 | 0.2200395 | 0.4002566 | 0.6003849 | 2.12219 | 2.425368 | 0.4547553 | 2.42535 | 1.142852 | 5.333307 | 5.147091 |  | 0 | 0.4547553 | 0.1515866 | [12 empty] | 1.515848 | 3.333327 | 3.491859 | 3.174795 | 57.43674 | 126.3025 | 132.7442 | 119.8608 | 6.876909 | 15.12222 | 15.21516 | 15.02928 | 5.922015 | 13.02242 | 13.24745 | 12.79739 | 2.587557
LiFSI:THF:TTE (0.66:1:3 mol) | 2.065502 | 2.065502 | 0.1 | Aurbach | 1 | 0.07400043 | 0.1121297 | 0.3363854 | [31 empty] | 0.07400043 | 0.4485151 | 0.1649898 | 0.2960017 | 0.4440026 | 2.130446 | 2.242579 | 0.4485151 | 2.691083 | 1.263155 | 5.999984 | 4.777694 |  | 0 | 0.4485151 | 0.1121297 | [12 empty] | 1.569801 | 3.499996 | 3.636411 | 3.363581 | 59.57119 | 132.8187 | 138.366 | 127.2714 | 6.911823 | 15.41046 | 15.4894 | 15.33151 | 6.023569 | 13.43002 | 13.62207 | 13.23798 | 2.637928
LiFSI:DMC (0.42:1 mol) | 1.931814 | 1.931814 | 0.1 | Aurbach | 0 | 0.2490806 | 0.5928196 | [32 empty] | 0.2490806 | 0.5928196 | 0.4201626 | 0.9963224 | 1.494484 | 1.778459 | 3.556917 | 1.778459 | 0 | 0 | 0 | 6.32583 |  | 0.5928196 | 1.185639 | 0 | [12 empty] | 1.185639 | 2 | 2 | 2 | 49.90274 | 84.17864 | 84.17864 | 84.17864 | 6.768077 | 11.416758 | 11.416758 | 11.416758 | 6.141161 | 10.359242 | 10.359242 | 10.359242 | 0.3992
LiFSI:DMC (0.59:1 mol) | 2.173925 | 2.173925 | 0.1 | Aurbach | 1 | 0.2943297 | 0.4988676 | [32 empty] | 0.2943297 | 0.4988676 | 0.5899956 | 1.177319 | 1.765978 | 1.496603 | 2.993206 | 1.496603 | 0 | 0 | 0 | 4.479641 |  | 0.4988676 | 0.9977353 | 0 | [12 empty] | 0.9977353 | 2 | 2 | 2 | 41.994 | 84.17864 | 84.17864 | 84.17864 | 5.695451 | 11.416758 | 11.416758 | 11.416758 | 5.167891 | 10.359242 | 10.359242 | 10.359242 | 0.3992
LiFSI:DMC (0.76:1 mol) | 2.161151 | 2.161151 | 0.1 | Aurbach | 1 | 0.3272236 | 0.4305158 | [32 empty] | 0.3272236 | 0.4305158 | 0.7600735 | 1.308895 | 1.963342 | 1.291547 | 2.583095 | 1.291547 | 0 | 0 | 0 | 3.336189 |  | 0.4305158 | 0.8610316 | 0 | [12 empty] | 0.8610316 | 2 | 2 | 2 | 36.24023 | 84.17864 | 84.17864 | 84.17864 | 4.915094 | 11.416758 | 11.416758 | 11.416758 | 4.459817 | 10.359242 | 10.359242 | 10.359242 | 0.3992
LiFSI:DMC (0.85:1 mol) | 2.173925 | 2.173925 | 0.1 | Aurbach | 1 | 0.3677571 | 0.3463665 | [32 empty] | 0.3677571 | 0.3463665 | 1.061757 | 1.471028 | 2.206543 | 1.039099 | 2.078199 | 1.039099 | 0 | 0 | 0 | 2.159455 |  | 0.3463665 | 0.692733 | 0 | [12 empty] | 0.692733 | 2 | 2 | 2 | 29.15666 | 84.17864 | 84.17864 | 84.17864 | 3.954382 | 11.416758 | 11.416758 | 11.416758 | 3.588094 | 10.359242 | 10.359242 | 10.359242 | 0.3992
LiFSI:DMC:PFB (0.71:1:1 mol) | 2.275724 | 2.275724 | 0.1 | Aurbach | 1 | 0.191362 | 0.2695442 | 0.2695165 | [31 empty] | 0.191362 | 0.5390607 | 0.3549916 | 0.7654479 | 1.148172 | 1.886698 | 2.964847 | 0.8086325 | 1.347582 | 0.7142543 | 1.666495 | 5.593773 |  | 0.2695442 | 0.5390883 | 0 | [12 empty] | 1.078121 | 2 | 2 | 2 | 51.81872 | 96.1278 | 96.87343 | 95.38217 | 6.526853 | 12.10783 | 12.12757 | 12.08809 | 5.644037 | 10.47013 | 10.47072 | 10.46955 | 2.295712
LiFSI:DMC:PFB (0.66:1:2 mol) | 2.318759 | 2.318759 | 0.1 | Aurbach | 1 | 0.1294633 | 0.1961633 | 0.3923555 | [31 empty] | 0.1294633 | 0.5885188 | 0.2199816 | 0.5178533 | 0.77678 | 2.157912 | 3.138757 | 0.58849 | 1.961777 | 0.9091091 | 3.333578 | 6.773162 |  | 0.1961633 | 0.3923267 | 0 | [12 empty] | 1.177038 | 2 | 2 | 2 | 58.91783 | 100.1121 | 100.7841 | 99.44 | 7.261293 | 12.33825 | 12.35591 | 12.32059 | 6.18363 | 10.50711 | 10.50763 | 10.50658 | 2.419304
LiFSI:DMC:PFB (0.6:1:3 mol) | 2.387216 | 2.387216 | 0.1 | Aurbach | 1 | 0.126951 | 0.2115944 | 0.3861426 | [31 empty] | 0.126951 | 0.597737 | 0.2123861 | 0.5078041 | 0.7617062 | 2.179354 | 3.20028 | 0.6347832 | 1.930713 | 0.8859109 | 3.041532 | 6.974541 |  | 0.2115944 | 0.4231888 | 0 | [12 empty] | 1.195474 | 2 | 2 | 2 | 59.54533 | 99.61793 | 100.3084 | 98.92751 | 7.357948 | 12.30967 | 12.32783 | 12.29152 | 6.277746 | 10.50252 | 10.50306 | 10.50198 | 2.405755
LiFSI:DMC:FB (0.75:1:1 mol) | 2.259637 | 2.259637 | 0.1 | Aurbach | 1 | 0.2296878 | 0.3062901 | 0.3062435 | [31 empty] | 0.2296878 | 0.6125336 | 0.37498 | 0.9187513 | 1.378127 | 2.756331 | 3.368958 | 0.9188703 | 0.3062435 | 0.1111055 | 0.3332826 | 9.285965 |  | 0.3062901 | 0.6125802 | 0.3062435 | [12 empty] | 1.531311 | 2.499962 | 2.550472 | 2.449452 | 52.49796 | 85.70625 | 85.71987 | 85.69263 | 7.756983 | 12.66377 | 12.72532 | 12.60221 | 5.04991 | 8.244299 | 8.520243 | 7.968356 | 1.540608
LiFSI:DMC:FB (0.68:1:2 mol) | 2.267606 | 2.267606 | 0.1 | Aurbach | 1 | 0.1660787 | 0.2442328 | 0.4883455 | [31 empty] | 0.1660787 | 0.7325782 | 0.2267044 | 0.6643147 | 0.9964721 | 3.662771 | 3.907124 | 0.7326983 | 0.4883455 | 0.1333268 | 0.6665028 | 14.3109 |  | 0.2442328 | 0.4884656 | 0.4883455 | [12 empty] | 1.953502 | 2.666612 | 2.712541 | 2.620683 | 63.15956 | 86.21544 | 86.22757 | 86.20331 | 9.581703 | 13.07943 | 13.13475 | 13.0241 | 5.523153 | 7.539335 | 7.777656 | 7.301014 | 1.657633
LiFSI:DMC:FB (0.64:1:3 mol) | 1.917215 | 1.917215 | 0.1 | Aurbach | 0 | 0.1285012 | 0.2007149 | 0.6022893 | [31 empty] | 0.1285012 | 0.8030042 | 0.1600255 | 0.5140047 | 0.7710071 | 4.21588 | 4.215736 | 0.6021448 | 0.6022893 | 0.142862 | 1.00024 | 17.77304 |  | 0.2007149 | 0.4014299 | 0.6022893 | [12 empty] | 2.208298 | 2.750045 | 2.789235 | 2.710855 | 69.43607 | 86.47037 | 86.48061 | 86.46012 | 10.66994 | 13.28753 | 13.33446 | 13.2406 | 5.770707 | 7.186396 | 7.384585 | 6.988208 | 1.706175
LiFSI:DMC:TTE (0.66:1:1 mol) | 2.283997 | 2.283997 | 0.1 | Aurbach | 1 | 0.1481185 | 0.2243611 | 0.2244034 | [31 empty] | 0.1481185 | 0.4487646 | 0.3300583 | 0.5924738 | 0.8887107 | 1.795101 | 2.24378 | 0.8974868 | 1.795228 | 1.000071 | 2.000283 | 4.027811 |  | 0.2243611 | 0.6731257 | 0 | [12 empty] | 1.346336 | 3.000094 | 3.171669 | 2.82852 | 53.07811 | 118.2761 | 123.2968 | 113.2553 | 6.213681 | 13.84619 | 14.06096 | 13.63143 | 5.612356 | 12.50624 | 12.69188 | 12.3206 | 2.462193
LiFSI:DMC:TTE (0.58:1:2 mol) | 2.251812 | 2.251812 | 0.1 | Aurbach | 1 | 0.08750267 | 0.1508692 | 0.3017899 | [31 empty] | 0.08750267 | 0.4526591 | 0.1933081 | 0.3500107 | 0.525016 | 1.961557 | 2.112375 | 0.7543976 | 2.414319 | 1.230818 | 3.200327 | 4.143544 |  | 0.1508692 | 0.6035284 | 0 | [12 empty] | 1.508898 | 3.333409 | 3.491933 | 3.174885 | 58.68281 | 129.6402 | 134.2532 | 125.0272 | 6.63412 | 14.65588 | 14.85059 | 14.46118 | 5.984966 | 13.2218 | 13.39002 | 13.05357 | 2.586176
LiFSI:DMC:TTE (0.54:1:3 mol) | 2.136677 | 2.136677 | 0.1 | Aurbach | 1 | 0.06082959 | 0.1126801 | 0.3380702 | [31 empty] | 0.06082959 | 0.4507503 | 0.1349519 | 0.2433184 | 0.3649775 | 2.028391 | 2.028361 | 0.6761105 | 2.704561 | 1.333353 | 4.000176 | 4.11431 |  | 0.1126801 | 0.5634304 | 0 | [12 empty] | 1.577641 | 3.500033 | 3.636442 | 3.363624 | 60.99602 | 135.3211 | 139.2792 | 131.363 | 6.788592 | 15.06065 | 15.22657 | 14.89472 | 6.120965 | 13.5795 | 13.72283 | 13.43617 | 2.636999
LiFSI:DEC (0.61:1 mol) | 1.659556 | 1.659556 | 0.1 | Aurbach | 0 | 0.262647 | 0.4305426 | [32 empty] | 0.262647 | 0.4305426 | 0.6100372 | 1.050588 | 1.575882 | 2.152713 | 4.305426 | 1.291628 | 0 | 0 | 0 | 9.268347 |  | 0.4305426 | 0.8610852 | 0 | [12 empty] | 1.291628 | 3 | 3 | 3 | 51.13581 | 118.7706 | 118.7706 | 118.7706 | 7.501745 | 17.42393 | 17.42393 | 17.42393 | 6.187789 | 14.37207 | 14.37207 | 14.37207 | 1.1794
LiFSI:DEC (0.76:1 mol) | 1.935542 | 1.935542 | 0.1 | Aurbach | 0 | 0.2919607 | 0.3841531 | [32 empty] | 0.2919607 | 0.3841531 | 0.7600113 | 1.167843 | 1.751764 | 1.920765 | 3.841531 | 1.152459 | 0 | 0 | 0 | 7.378678 |  | 0.3841531 | 0.7683061 | 0 | [12 empty] | 1.152459 | 3 | 3 | 3 | 45.62609 | 118.7706 | 118.7706 | 118.7706 | 6.693456 | 17.42393 | 17.42393 | 17.42393 | 5.521075 | 14.37207 | 14.37207 | 14.37207 | 1.1794
LiFSI:TEP (0.42:1 mol) | 1.405607 | 1.405607 | 0.1 | Aurbach | 0 | 0.04185375 | 1.04615 | [32 empty] | 0.04185375 | 1.04615 | 0.04000741 | 0.167415 | 0.2511225 | 4.1846 | 8.3692 | 2.0923 | 0 | 0 | 0 | 35.02175 |  | 0 | 2.0923 | 1.04615 | [12 empty] | 3.13845 | 3 | 3 | 3 | 86.7932 | 82.96439 | 82.96439 | 82.96439 | 14.24683 | 13.618344 | 13.618344 | 13.618344 | 12.02827 | 11.497656 | 11.497656 | 11.497656 | 0.0332
LiFSI:TEP (0.59:1 mol) | 1.607303 | 1.607303 | 0.1 | Aurbach | 0 | 0.08573872 | 0.9529647 | [32 empty] | 0.08573872 | 0.9529647 | 0.08997051 | 0.3429549 | 0.5144323 | 3.811859 | 7.623717 | 1.905929 | 0 | 0 | 0 | 29.06053 |  | 0 | 1.905929 | 0.9529647 | [12 empty] | 2.858894 | 3 | 3 | 3 | 79.06214 | 82.96439 | 82.96439 | 82.96439 | 12.9778 | 13.618344 | 13.618344 | 13.618344 | 10.95686 | 11.497656 | 11.497656 | 11.497656 | 0.0332
LiFSI:TEP (0.85:1 mol) | 1.69037 | 1.69037 | 0.1 | Aurbach | 0 | 0.115619 | 0.8895169 | [32 empty] | 0.115619 | 0.8895169 | 0.1299795 | 0.4624759 | 0.6937139 | 3.558068 | 7.116135 | 1.779034 | 0 | 0 | 0 | 25.31969 |  | 0 | 1.779034 | 0.8895169 | [12 empty] | 2.668551 | 3 | 3 | 3 | 73.79823 | 82.96439 | 82.96439 | 82.96439 | 12.11375 | 13.618344 | 13.618344 | 13.618344 | 10.22736 | 11.497656 | 11.497656 | 11.497656 | 0.0332
LiFSI:EA:FB (0.75:1:1 mol) | 2.420216 | 2.420216 | 0.1 | Aurbach | 1 | 0.1611075 | 0.3835237 | [32 empty] | 0.1611075 | 0.3835237 | 0.4200719 | 0.6444302 | 0.9666453 | 2.301142 | 5.752856 | 1.534095 | 0 | 0 | 0 | 13.23814 |  | 0.3835237 | 1.150571 | 0 | [12 empty] | 1.150571 | 3 | 3 | 3 | 64.1714 | 167.3205 | 167.3205 | 167.3205 | 10.30141 | 26.859895 | 26.859895 | 26.859895 | 11.10842 | 28.964105 | 28.964105 | 28.964105 | 2.204
LiFSI:EA:FB (0.69:1:2 mol) | 2.455932 | 2.455932 | 0.1 | Aurbach | 1 | 0.2016784 | 0.3418555 | [32 empty] | 0.2016784 | 0.3418555 | 0.5899523 | 0.8067137 | 1.210071 | 2.051133 | 5.127832 | 1.367422 | 0 | 0 | 0 | 10.51786 |  | 0.3418555 | 1.025566 | 0 | [12 empty] | 1.025566 | 3 | 3 | 3 | 57.19944 | 167.3205 | 167.3205 | 167.3205 | 9.182202 | 26.859895 | 26.859895 | 26.859895 | 9.901538 | 28.964105 | 28.964105 | 28.964105 | 2.204
LiFSI:EA:FB (0.65:1:3 mol) | 1.970616 | 1.970616 | 0.1 | Aurbach | 0 | 0.2491448 | 0.2931052 | [32 empty] | 0.2491448 | 0.2931052 | 0.8500181 | 0.996579 | 1.494869 | 1.758631 | 4.396579 | 1.172421 | 0 | 0 | 0 | 7.731962 |  | 0.2931052 | 0.8793157 | 0 | [12 empty] | 0.8793157 | 3 | 3 | 3 | 49.04253 | 167.3205 | 167.3205 | 167.3205 | 7.872776 | 26.859895 | 26.859895 | 26.859895 | 8.489531 | 28.964105 | 28.964105 | 28.964105 | 2.204
LiFSI:EA:TTE (0.75:1:0.5 mol) | 1.627088 | 1.627088 | 0.1 | Aurbach | 0 | 0.2311311 | 0.3081585 | 0.3081165 | [31 empty] | 0.2311311 | 0.6162751 | 0.3750453 | 0.9245243 | 1.386786 | 3.081333 | 4.005851 | 0.6163171 | 0.3081165 | 0.09999455 | 0.4999319 | 12.34336 |  | 0.3081585 | 0.3081585 | 0.3081585 | [12 empty] | 1.540667 | 2.499966 | 2.550476 | 2.449456 | 55.43976 | 89.95943 | 90.00072 | 89.91814 | 8.482807 | 13.76464 | 13.76542 | 13.76387 | 5.164076 | 8.379499 | 8.68732 | 8.071678 | 1.548071
LiFSI:EA:TTE (0.67:1:1 mol) | 1.896196 | 1.896196 | 0.1 | Aurbach | 0 | 0.1685375 | 0.2442568 | 0.4885536 | [31 empty] | 0.1685375 | 0.7328104 | 0.2299879 | 0.6741501 | 1.011225 | 3.908349 | 4.396822 | 0.4885136 | 0.4885536 | 0.1250026 | 1.000082 | 17.18431 |  | 0.2442568 | 0.2442568 | 0.2442568 | [12 empty] | 1.954174 | 2.666685 | 2.712609 | 2.620761 | 65.25732 | 89.05076 | 89.08734 | 89.01419 | 10.12262 | 13.81343 | 13.81412 | 13.81274 | 5.590728 | 7.62916 | 7.894608 | 7.363712 | 1.661491
LiFSI:EA:TTE (0.59:1:2 mol) | 1.607303 | 1.607303 | 0.1 | Aurbach | 0 | 0.1305324 | 0.2007854 | 0.6023933 | [31 empty] | 0.1305324 | 0.8031788 | 0.1625197 | 0.5221296 | 0.7831944 | 4.417502 | 4.61825 | 0.4015709 | 0.6023933 | 0.1363652 | 1.500092 | 20.40113 |  | 0.2007854 | 0.2007854 | 0.2007854 | [12 empty] | 2.208751 | 2.750012 | 2.789204 | 2.710819 | 71.15891 | 88.59661 | 88.62741 | 88.5658 | 11.11424 | 13.83781 | 13.8384 | 13.83723 | 5.82637 | 7.254138 | 7.474783 | 7.033494 | 1.708718
LiFSI:PC:PFB (0.39:1:0.5 mol) | 1.49485 | 1.49485 | 0.1 | Aurbach | 0 | 0.2177143 | 0.2903387 | 0.1451642 | [31 empty] | 0.2177143 | 0.4355029 | 0.4999148 | 0.8708574 | 1.306286 | 1.887176 | 2.903366 | 0.7258416 | 1.161314 | 0.6153712 | 1.599955 | 5.479163 |  | 0.2903387 | 0.4355029 | 0 | [12 empty] | 1.161334 | 2.666651 | 2.813474 | 2.519828 | 49.02811 | 112.5782 | 115.7691 | 109.3872 | 6.316505 | 14.50393 | 14.55599 | 14.45187 | 5.213267 | 11.97068 | 12.11134 | 11.83002 | 2.289717
LiFSI:PC:PFB (0.28:1:1 mol) | 1.025949 | 1.025949 | 0.1 | Aurbach | 0 | 0.1503635 | 0.2243939 | 0.2244465 | [31 empty] | 0.1503635 | 0.4488404 | 0.3350043 | 0.6014539 | 0.9021809 | 2.019808 | 2.692937 | 0.6732343 | 1.795572 | 0.8889815 | 2.667084 | 5.439217 |  | 0.2243939 | 0.4488404 | 0 | [12 empty] | 1.346574 | 3.000117 | 3.171692 | 2.828542 | 54.99608 | 122.5292 | 126.2188 | 118.8397 | 6.708779 | 14.94691 | 15.00606 | 14.88776 | 5.674006 | 12.64148 | 12.80256 | 12.4804 | 2.463103
LiFSI:PC:PFB (0.23:1:2 mol) | 0.9347939 | 0.9347939 | 0.1 | Aurbach | 0 | 0.08905281 | 0.1508445 | 0.301833 | [31 empty] | 0.08905281 | 0.4526774 | 0.1967247 | 0.3562112 | 0.5343169 | 2.112543 | 2.414088 | 0.6035219 | 2.414664 | 1.143013 | 4.000955 | 5.099863 |  | 0.1508445 | 0.4526774 | 0 | [12 empty] | 1.509021 | 3.333545 | 3.492055 | 3.175036 | 59.97034 | 132.4792 | 135.8506 | 129.1078 | 6.966635 | 15.38984 | 15.44294 | 15.33675 | 6.026131 | 13.3122 | 13.45794 | 13.16645 | 2.586671
LiFSI:PC:FB (0.7:1:0.5 mol) | 1.872895 | 1.872895 | 0.1 | Aurbach | 0 | 0.156564 | 0.4014184 | 0.2007023 | [31 empty] | 0.156564 | 0.6021207 | 0.260021 | 0.6262561 | 0.9393842 | 2.408483 | 3.412022 | 1.204255 | 1.003512 | 0.4166572 | 0.8333048 | 8.217796 |  | 0.4014184 | 0.8028368 | 0.4014184 | [12 empty] | 1.204241 | 2 | 2 | 2 | 57.46521 | 95.43803 | 95.83975 | 95.0363 | 7.822047 | 12.99083 | 12.99154 | 12.99012 | 6.282028 | 10.43317 | 10.43369 | 10.43265 | 2.124502
LiFSI:PC:FB (0.36:1:1 mol) | 1.756962 | 1.756962 | 0.1 | Aurbach | 0 | 0.09252726 | 0.3304992 | 0.3305646 | [31 empty] | 0.09252726 | 0.6610637 | 0.1399672 | 0.370109 | 0.5551636 | 2.644255 | 3.635818 | 0.9914975 | 1.652823 | 0.6250618 | 1.666996 | 9.614029 |  | 0.3304992 | 0.6609984 | 0.3304992 | [12 empty] | 1.322127 | 2 | 2 | 2 | 65.1803 | 98.59912 | 99.05592 | 98.14231 | 8.556047 | 12.94285 | 12.94365 | 12.94205 | 6.921436 | 10.47015 | 10.47074 | 10.46956 | 2.296845
LiFSI:PC:FB (0.26:1:2 mol) | 0.5259295 | 0.5259295 | 0.1 | Aurbach | 0 | 0.06211247 | 0.2218674 | 0.4438817 | [31 empty] | 0.06211247 | 0.6657491 | 0.09329711 | 0.2484499 | 0.3726748 | 2.662996 | 3.550613 | 0.6656022 | 2.219408 | 0.8334253 | 3.334437 | 9.455269 |  | 0.2218674 | 0.4437348 | 0.2218674 | [12 empty] | 1.331498 | 2 | 2 | 2 | 67.74635 | 101.7596 | 102.17 | 101.3492 | 8.584751 | 12.89487 | 12.89558 | 12.89416 | 6.995106 | 10.50712 | 10.50764 | 10.5066 | 2.419877
LiFSI:PC:TTE (0.51:1:0.5 mol) | 1.899629 | 1.899629 | 0.1 | Aurbach | 0 | 0.2490913 | 0.3557715 | 0.1777315 | [31 empty] | 0.2490913 | 0.533503 | 0.4668976 | 0.9963652 | 1.494548 | 2.489475 | 3.023287 | 1.067314 | 0.1777315 | 0.07139317 | 0.1665222 | 7.526397 |  | 0.3557715 | 0.711543 | 0.533503 | [12 empty] | 1.244738 | 2.333141 | 2.377032 | 2.28925 | 47.20995 | 88.4905 | 88.49498 | 88.48603 | 7.128312 | 13.36133 | 13.36691 | 13.35576 | 4.774846 | 8.949988 | 9.2025 | 8.697477 | 1.391332
LiFSI:PC:TTE (0.42:1:1 mol) | 1.625252 | 1.625252 | 0.1 | Aurbach | 0 | 0.1356104 | 0.3767338 | 0.3763788 | [31 empty] | 0.1356104 | 0.7531126 | 0.1800666 | 0.5424417 | 0.8136626 | 3.765208 | 4.142297 | 1.130201 | 0.3763788 | 0.09996228 | 0.3330192 | 15.59661 |  | 0.3767338 | 0.7534676 | 0.7531126 | [12 empty] | 1.882604 | 2.499764 | 2.550273 | 2.449256 | 66.40688 | 88.17657 | 88.1816 | 88.17154 | 10.16602 | 13.49867 | 13.50496 | 13.49238 | 6.209515 | 8.245136 | 8.521089 | 7.969182 | 1.546501
LiFSI:PC:TTE (0.37:1:2 mol) | 1.732828 | 1.732828 | 0.1 | Aurbach | 0 | 0.07579645 | 0.2916112 | 0.5832466 | [31 empty] | 0.07579645 | 0.8748578 | 0.0866386 | 0.3031858 | 0.4547787 | 4.665924 | 4.6659 | 0.8748335 | 0.5832466 | 0.1250013 | 0.6666944 | 21.77074 |  | 0.2916112 | 0.5832223 | 0.8748578 | [12 empty] | 2.332962 | 2.666676 | 2.712601 | 2.620751 | 76.86684 | 87.8621 | 87.86657 | 87.85763 | 11.92977 | 13.63624 | 13.64185 | 13.63063 | 6.59561 | 7.539065 | 7.777361 | 7.300769 | 1.660762
LiFSI:DME:TTE (1:1.2:3 mol) | 1.838632 | 2.065502 | 0.3 | Cycle | 0 | 0.1626577 | 0.3189405 | 0.1594695 | [31 empty] | 0.1626577 | 0.47841 | 0.3399964 | 0.6506307 | 0.9759461 | 2.07311 | 2.551521 | 1.116291 | 1.275756 | 0.6153828 | 1.142852 | 5.289583 |  | 0.3189405 | 0.7973505 | 0.3189405 | [12 empty] | 1.275759 | 2.666665 | 2.813489 | 2.51984 | 52.7213 | 110.2011 | 113.8388 | 106.5633 | 6.769291 | 14.14956 | 14.2258 | 14.07332 | 5.640661 | 11.79043 | 11.95231 | 11.62855 | 2.289385
LiFSI:DME:TTEE (1:1.2:3 mol) | 1.732828 | 2.05061 | 0.3 | Cycle | 0 | 0.1017212 | 0.2423399 | 0.2422851 | [31 empty] | 0.1017212 | 0.484625 | 0.2098967 | 0.4068848 | 0.6103271 | 2.180785 | 2.42318 | 0.9693049 | 1.93828 | 0.8887994 | 1.99966 | 5.284434 |  | 0.2423399 | 0.7269649 | 0.2423399 | [12 empty] | 1.45382 | 2.999887 | 3.171457 | 2.828316 | 58.51316 | 120.739 | 124.9541 | 116.524 | 7.114675 | 14.68078 | 14.7676 | 14.59397 | 6.060619 | 12.50579 | 12.69143 | 12.32016 | 2.462833
LiFSI:DMP:TTE (1:1.2:3 mol) | 1.920819 | 2.060481 | 0.3 | Cycle | 0 | 0.1052491 | 0.2844605 | 0.2208702 | [32 empty] | 0.5053307 | 0.2082777 | 0.4209964 | 0.6314945 | 2.242193 | 2.590244 | 1.074252 | 1.766962 | 0.7880507 | 1.64483 | 5.807826 |  | 0.2844605 | 0.7897911 | 0.2844605 | [12 empty] | 1.452402 | 2.874161 | 3.040598 | 2.707724 | 59.00394 | 116.763 | 120.8652 | 112.6609 | 7.317366 | 14.48035 | 14.5654 | 14.3953 | 6.183168 | 12.23588 | 12.41726 | 12.05451 | 2.405222
LiFSI:DME:BTFE (1:1.6:3.2 mol) | 0.9913998 | 1.853872 | 0.07 | Cycle | 0
LiFSI:DME:BTFE (1:1.1:5 mol) | 1.013228 | 1.920819 | 0.07 | Cycle | 0
LiFSI:DME:BTFE (1:1.6:7.1 mol) | 0.853872 | 1.920819 | 0.07 | Cycle | 0
LiFSI:TMS:TTE (1:3:3 mol) | 1.568636 | 1.920819 | 0.06666667 | Cycle | 0
LiFSI:TMS:BTFE (1:3:1 mol) | 1.60206 | 1.721246 | 0.1125 | Cycle | 0
LiFSI:TMS:BTFE (1:3:2 mol) | 1.60206 | 1.721246 | 0.1125 | Cycle | 0
LiFSI:DME:MTEE:DEC:PC:DiethylEther (1:1:3:2:1:1 mol) | 0.2541448 | 1.251812 | 0.07575758 | Cycle | 0
LiFSI:DEE:TTE:MPPE (1:1.2:1:2 mol) | 0.2676062 | 1.537602 | 0.05333333 | Cycle | 0
LiFSI:DME:MPPE (1:1.2:3 mol) | 0.1897675 | 1.107905 | 0.07692308 | Cycle | 0
LiFSI:DEE:HPEE (1:1.2:3 mol) | 0.1739252 | 1.19382 | 0.0375 | Cycle | 0
LiFSI:LiPF6:LiTFSI:DME:HPEE:TEP:DEC (0.5:3:1:2:1:1.2:3 mol) | 1.045757 | 1.045757 | 0.2 | Cycle | 0
LiFSI:DME:HPME (1:1.2:3 mol) | 1.30103 | 1.366532 | 0.1666667 | Cycle | 0
LiFSI:DME:HPME (1:1:2.4 mol) | 1.318759 | 1.420216 | 0.05833333 | Cycle | 0
LiFSI:DEE:MTEE:DME:VC:FEC (1:1.2:3:1:2:1 mol) | 1.318759 | 1.30103 | 1 | Cycle | 0
LiBOB:LiNO3:LiFSI:TEEME:MTEE (1:1.2:3:1:2 mol) | 1.721246 | 1.721246 | 0.1 | Aurbach | 0
LiFSI:LiFNFSI:HMP (1:1.2:3 mol) | 1.443697 | 1.443697 | 0.1 | Aurbach | 0
LiFSI:LiTFSI:TEEME:MTEE (1.15:2:1.2:3 mol) | 2.221849 | 2.221849 | 0.1 | Aurbach | 1
LiFSI:LiPF6:LiTFSI:DME:HPEE:VC:DEC:RbNO3 (0.5:3:1:2:1:1.2:3:2 mol) | 2.154902 | 2.154902 | 0.1 | Aurbach | 1
LiFSI:TEP:LiTFSI:DME:HPEE:VC:DEC:RbNO3 (0.5:3:1:2:1:1.2:3:2 mol) | 2.154902 | 2.154902 | 0.1 | Aurbach | 1
LiFSI:DEE:LiDFOB:DME:VC:ES (1:1.2:3:1:2:1 mol) | 2.30103 | 2.30103 | 0.1 | Aurbach | 1
LiFSI:ES:HMP:MTES (0.5:1:1.2:3 mol) | 2.30103 | 2.30103 | 0.1 | Aurbach | 1
LiFSI:Toluene:HMP (1:1.2:3 mol) | 1.744727 | 2 | 0.05 | Cycle | 0
LiFSI:Triglyme:HMP (1:1.2:3 mol) | 1.337242 | 2.045757 | 0.4 | Cycle | 0
LiFSI:DEE:DOL:MDOL:VC:FEC (1:1.2:3:1:2:1 mol) | 1.552842 | 2.154902 | 0.44 | Cycle | 0
LiFSI:DME:MTEE (1:1.2:3 mol) | 1.616137 | 2.154902 | 0.11 | Cycle | 1
LiFSI:DME:MPPE (1:1.2:3 mol) | 1.528176 | 2.070581 | 0.1333333 | Cycle | 1
LiFSI:DME:MTPE (1:1.2:3 mol) | 2.035246 | 2.09691 | 0.2315789 | Cycle | 0
LiFSI:DME:HMP (1:1.2:3 mol) | 1.481961 | 2.124939 | 0.11 | Cycle | 1
LiFSI:DME:TETEE (1:1.2:3 mol) | 1.742332 | 2.259637 | 0.1157895 | Cycle | 1
LiFSI:TEEME:MTEE (1:1.2:3 mol) | 1.600026 | 2.154902 | 0.1176471 | Cycle | 1
LiFSI:DME:HFMP (1:1.2:3 mol) | 1.600026 | 2.154902 | 0.1242938 | Cycle | 1
LiFSI:DME:MP (1:1.2:3 mol) | 1.389645 | 1.978811 | 0.22 | Cycle | 0
LiFSI:DEE:MTEE (1:1.2:3 mol) | 1.666705 | 2.124939 | 0.16 | Cycle | 1
LiFSI:DME:TTE:MTEE (1:1.2:2:1 mol) | 1.470904 | 2.09691 | 0.137931 | Cycle | 1
LiFSI:DEE:TTE:MTEE (1:1.2:2:1 mol) | 1.403128 | 2.154902 | 0.08163265 | Cycle | 1
LiFSI:DME:MTEE (1:1:3 mol) | 1.418252 | 2.154902 | 0.1129032 | Cycle | 1
LiFSI:DME:MTEE (1:1.2:3 mol) | 2.173925 | 2.173925 | 0.1 | Aurbach | 1
LiFSI:DME:MPPE (1:1.2:3 mol) | 2.119186 | 2.119186 | 0.1 | Aurbach | 1
LiFSI:DME:MTPE (1:1.2:3 mol) | 2.19382 | 2.19382 | 0.1 | Aurbach | 1
LiFSI:DME:TETEE (1:1.2:3 mol) | 2.180456 | 2.180456 | 0.1 | Aurbach | 1
LiFSI:DME:HFMP (1:1.2:3 mol) | 2.173925 | 2.173925 | 0.1 | Aurbach | 1
LiFSI:DME:MP (1:1.2:3 mol) | 1.886057 | 1.886057 | 0.1 | Aurbach | 0
LiFSI:DEE:MTEE (1:1.2:3 mol) | 2.244125 | 2.244125 | 0.1 | Aurbach | 1
LiFSI:TEEME:MTEE (1:1.2:3 mol) | 2.21467 | 2.21467 | 0.1 | Aurbach | 1
LiFSI:DME:MTEE (1:1:3 mol) | 2.022276 | 2.022276 | 0.1 | Aurbach | 0
LiFSI:DME:MTEE (1:1.1:3 mol) | 2.045757 | 2.045757 | 0.1 | Aurbach | 1

## infor
id | compound | formula | C | H | O | F | N | S | P | Li | B | Cl | As | Rb | Si | K | Mg | Cs | MW | cyclic | density (g/mL) | Boiling | Vabc | Radius | SLogP | SP | apol | bpol | SMILES
1 | 1,3-Dioxolane | C3H6O2 | 3 | 6 | 2 | [13 empty] | 74.078 | 1 | 1.06 | 78 | 65.66841 | 2 | -0.0093 | 0.9788136 | 10.614758 | 9.491242 | C1COCO1
2 | 1,4-DX | C4H8O2 | 4 | 8 | 2 | [13 empty] | 88.104 | 1 | 1.03 | 101.2 | 82.96439 | 3 | 0.0332 | 1.079444 | 13.618344 | 11.497656 | C1COCCO1
2 | 1,4-Dioxane | C4H8O2 | 4 | 8 | 2 | [13 empty] | 88.104 | 1 | 1.03 | 101.2 | 82.96439 | 3 | 0.0332 | 1.079444 | 13.618344 | 11.497656 | C1COCCO1
3 | 1,2-dfBen | C6H4F2 | 6 | 4 |  | 2 | [12 empty] | 114.092 | 1 | 1.158 | 92 | 93.30165 | 3 | 1.9648 | 92.21467 | 13.801172 | 6.238828 | FC1=CC=CC=C1F
4 | 12-crown-4 | C8H16O4 | 8 | 16 | 4 | [13 empty] | 176.208 | 1 | 1.09 | 65.5 | 169.7288 | 6 | 0.0664 | 1.165199 | 27.236688 | 22.995312 | O1CCOCCOCCOCC1
5 | 18-crown-6 | C12H24O6 | 12 | 24 | 6 | [13 empty] | 264.312 | 1 | 1.24 | 116 | 256.4932 | 9 | 0.0996 | 1.257766 | 40.855032 | 34.492968 | O1CCOCCOCCOCCOCCOCC1
6 | AN | CH3CN | 2 | 3 |  |  | 1 | [11 empty] | 41.054 | 0 | 0.786 | 81.6 | 48.87227 | 1 | 0.52988 | 3.387505 | 6.440379 | 3.579621 | CC#N
7 | Benzene | C6H6 | 6 | 6 | [14 empty] | 78.108 | 1 | 0.874 | 80.08 | 81.16653 | 3 | 1.6866 | 48.59594 | 14.020758 | 6.019242 | C1=CC=CC=C1
8 | BTFEC | C5H4F6O3 | 5 | 4 | 3 | 6 | [12 empty] | 226.082 | 0 | 1.51 | 118 | 155.176 | 4 | 2.2642 | 183.7384 | 16.765172 | 15.030828 | C(C(F)(F)F)OC(=O)OCC(F)(F)F
8 | TFEC | C5H4F6O3 | 5 | 4 | 3 | 6 | [12 empty] | 226.082 | 0 | 1.51 | 118 | 155.176 | 4 | 2.2642 | 183.7384 | 16.765172 | 15.030828 | C(C(F)(F)F)OC(=O)OCC(F)(F)F
9 | Butylronitrile | C4H7N | 4 | 7 |  |  | 1 | [11 empty] | 69.106 | 0 | 0.794 | 117.5 | 83.46424 | 2 | 1.31008 | 20.42114 | 12.447551 | 7.592449 | CCCC#N
10 | BTE | C8H22O2Si2 | 8 | 22 | 2 | [9 empty] | 2 |  |  |  | 206.426 | 0 | 0.842 | 165.5 | 235.5225 | 4 | 2.6894 | 489.1026 | 40.693446 | 56.422554 | C[Si](C)(C)OCCO[Si](C)(C)C
11 | BTP | C9H24O2Si2 | 9 | 24 | 2 | [9 empty] | 2 |  |  |  | 220.452 | 0 | 0.84 | 77 | 252.8185 | 4 | 3.0795 | 1200.881 | 43.697032 | 58.428968 | C[Si](C)(C)OCCCO[Si](C)(C)C
12 | c-FTOF | C6H9F3O3 | 6 | 9 | 3 | 3 | [12 empty] | 186.132 | 1 | 1.26 | 52 | 144.5493 | 4 | 1.2842 | 19.23978 | 20.098137 | 17.575863 | CCOC1OCC(C(F)(F)F)O1
13 | DBE | C8H18O | 8 | 18 | 1 | [13 empty] | 130.224 | 0 | 0.764 | 142.5 | 155.7146 | 4 | 2.6032 | 401.0514 | 26.164274 | 19.793726 | CCCCOCCCC
14 | DCE | C2H4Cl2 | 2 | 4 | [7 empty] | 2 | [6 empty] | 98.952 | 0 | 1.25 | 81 | 73.57057 | 2 | 1.464 | 29.10717 | 10.367172 | 5.032828 | ClCCCl
15 | DCME | C2H2Cl2 | 1 | 2 | [7 empty] | 2 | [6 empty] | 84.926 | 0 | 1.325 | 40 | 56.27458 | 1 | 1.4215 | 26.39368 | 7.363586 | 3.026414 | C(Cl)Cl
16 | DCPE | C3H6Cl2 | 3 | 6 | [7 empty] | 2 | [6 empty] | 112.978 | 0 | 1.19 | 121 | 90.86655 | 2 | 1.8541 | 71.46609 | 13.370758 | 7.039242 | ClCCCCl
17 | DEC | C5H10O3 | 5 | 10 | 3 | [13 empty] | 118.13 | 0 | 0.975 | 127 | 118.7706 | 3 | 1.1794 | 15.11472 | 17.42393 | 14.37207 | O=C(OCC)OCC
18 | DEE | C6H14O2 | 6 | 14 | 2 | [13 empty] | 118.172 | 0 | 0.842 | 121 | 129.9128 | 3 | 1.4054 | 25.43314 | 20.959102 | 17.516898 | CCOC(C)OCC
19 | DEGDME | C6H14O3 | 6 | 14 | 3 | [13 empty] | 134.172 | 0 | 0.939 | 162 | 138.7031 | 4 | 0.2958 | 1.976059 | 21.761102 | 19.252898 | COCCOCCOC
19 | Diglyme | C6H14O3 | 6 | 14 | 3 | [13 empty] | 134.172 | 0 | 0.939 | 162 | 138.7031 | 4 | 0.2958 | 1.976059 | 21.761102 | 19.252898 | COCCOCCOC
20 | DEM | C5H12O2 | 5 | 12 | 2 | [13 empty] | 104.146 | 0 | 0.831 | 87.5 | 112.6168 | 3 | 1.0169 | 10.39681 | 17.955516 | 15.510484 | CCOCOCC
21 | DiethylEther | C4H10O1 | 4 | 10 | 1 | [13 empty] | 74.12 | 0 | 0.7134 | 34.6 | 86.53063 | 2 | 1.0428 | 11.0357 | 14.14993 | 11.76807 | CCOCC
22 | DFEC | C3H2F2O3 | 3 | 2 | 3 | 2 | [12 empty] | 124.046 | 0 | 1.52 | 233.8 | 83.9573 | 3 | 0.7444 | 5.551368 | 9.863586 | 8.572414 | C1(C(OC(=O)O1)F)F
23 | DMB | C6H14O2 | 6 | 14 | 2 | [13 empty] | 118.172 | 0 | 0.856 | 135 | 129.9128 | 3 | 1.0562 | 11.38151 | 20.959102 | 17.516898 | COC(C)C(C)OC
24 | DMC | C3H6O3 | 3 | 6 | 3 | [13 empty] | 90.078 | 0 | 1.07 | 90 | 84.17864 | 2 | 0.3992 | 2.507264 | 11.416758 | 10.359242 | COC(=O)OC
25 | DME | C4H10O2 | 4 | 10 | 2 | [13 empty] | 90.12 | 0 | 0.868 | 85 | 95.32085 | 3 | 0.2792 | 1.901954 | 14.95193 | 13.50407 | COCCOC
26 | DMES | (CH3)2Si(OC2H5)2 | 6 | 16 | 2 | [9 empty] | 1 |  |  |  | 148.273 | 0 | 0.865 | 113 | 165.4217 | 3 | 1.7612 | 57.70321 | 27.822688 | 34.963312 | CCO[Si](C)(C)OCC
27 | DMMS | Si(OCH3)2(CH3)2 | 4 | 12 | 2 | [9 empty] | 1 |  |  |  | 120.221 | 0 | 0.88 | 85 | 130.8297 | 2 | 0.981 | 9.571941 | 21.815516 | 30.950484 | CO[Si](C)(C)OC
28 | DMDC | C4H6O5 | 4 | 6 | 5 | [13 empty] | 134.088 | 0 | 1.25 | 45.5 | 116.4186 | 3 | 0.5358 | 3.433998 | 14.690758 | 12.963242 | O=C(OC(=O)OC)OC O=C(OC)OC(=O)OC
29 | DMDOHD | C6H10O6 | 6 | 10 | 6 | [13 empty] | 178.14 | 0 | 1.24 | 220 | 159.8008 | 5 | 0.5524 | 3.567796 | 21.49993 | 18.71207 | COC(=O)OCCOC(=O)OC
30 | DMM | C3H8O2 | 3 | 8 | 2 | [13 empty] | 76.094 | 0 | 0.86 | 41.6 | 78.02487 | 2 | 0.2367 | 1.724646 | 11.948344 | 11.497656 | COCOC
31 | DMeTHF | C6H12O | 6 | 12 | 1 | [13 empty] | 100.156 | 1 | 0.833 | 91 | 108.7661 | 2 | 1.5738 | 37.48004 | 18.823516 | 13.774484 | CC1CCC(C)O1
32 | DMP | C5H12O2 | 5 | 12 | 2 | [13 empty] | 104.146 | 0 | 0.855 | 96 | 112.6168 | 3 | 0.6677 | 4.652646 | 17.955516 | 15.510484 | COCC(C)OC
33 | DMSO | C2H6OS | 2 | 6 | 1 |  |  | 1 | [10 empty] | 78.133 | 0 | 1.1 | 189 | 70.44768 | 1 | -0.0053 | 0.9878705 | 11.042758 | 10.577242 | CS(=O)C
34 | DMTMSA | C3H6F3NO2S | 3 | 6 | 2 | 3 | 1 | 1 | [10 empty] | 177.153 | 0 | 1.4 | 119.5 | 125.7333 | 2 | 0.3976 | 2.498044 | 16.285758 | 17.724242 | CN(C)S(=O)(=O)C(F)(F)F
35 | DPE | C6H14O | 6 | 14 | 1 | [13 empty] | 102.172 | 0 | 0.736 | 89 | 121.1226 | 3 | 1.823 | 66.52732 | 20.157102 | 15.780898 | CCCOCCC
36 | DTDL | C6H9F3O4 | 6 | 9 | 4 | 3 | [12 empty] | 202.132 | 1 | 1.31 | 53.5 | 153.3395 | 3 | 0.8682 | 7.382441 | 20.900137 | 19.311863 | COC1(OCC(O1)C(F)(F)F)OC
37 | EA | C4H8O2 | 4 | 8 | 2 | [13 empty] | 88.104 | 0 | 0.902 | 77.06 | 92.68439 | 2 | 0.5694 | 3.710223 | 13.618344 | 10.629656 | O=C(OCC)C
38 | EC | C3H4O3 | 3 | 4 | 3 | [13 empty] | 88.062 | 0 | 1.32 | 243 | 71.82218 | 2 | 0.1532 | 1.422984 | 10.083172 | 8.352828 | C1COC(=O)O1
39 | EGBE | C10H22O2 | 10 | 22 | 2 | [13 empty] | 174.276 | 0 | 0.84 | 202 | 199.0968 | 6 | 2.6198 | 416.6775 | 32.973446 | 25.542554 | CCCCOCCOCCCC
40 | EGD | C6H10O4 | 6 | 10 | 4 | [13 empty] | 146.14 | 0 | 1.104 | 186.5 | 142.2204 | 4 | 0.1126 | 1.295985 | 19.89593 | 15.24007 | CC(=O)OCCOC(C)=O
41 | EMC | C4H8O3 | 4 | 8 | 3 | [13 empty] | 104.104 | 0 | 1.006 | 110 | 101.4746 | 3 | 0.7893 | 6.15602 | 14.420344 | 12.365656 | CCOC(=O)OC
42 | ES | C2H4SO3 | 2 | 4 | 3 |  |  | 1 | [10 empty] | 108.117 | 0 | 1.01 | 159.1 | 75.67168 | 2 | -0.3881 | 0.4091664 | 11.313172 | 12.042828 | C1COS(=O)O1
43 | ETFEC | C5H7F3O3 | 5 | 7 | 3 | 3 | [12 empty] | 172.106 | 0 | 1.253 | 120 | 136.9733 | 4 | 1.7218 | 52.69871 | 17.094551 | 14.701449 | O=C(OCC)OCC(F)(F)F
44 | F3DEE | C6H11O2F3 | 6 | 11 | 2 | 3 | [12 empty] | 172.148 | 0 | 1.07 | 161 | 148.1155 | 4 | 1.6018 | 39.97606 | 20.629723 | 17.846277 | FC(F)(F)COCCOCC
45 | F4DEE | C6H10O2F4 | 6 | 10 | 2 | 4 | [12 empty] | 190.14 | 0 | 1.24 | 186 | 154.1831 | 5 | 1.5498 | 35.465 | 20.51993 | 17.95607 | FC(F)COCCOCC(F)(F)
46 | F5DEE | C6H9O2F5 | 6 | 9 | 2 | 5 | [12 empty] | 208.132 | 0 | 1.29 | 186 | 160.2506 | 5 | 1.847 | 70.30723 | 20.410137 | 18.065863 | FC(F)COCCOCC(F)(F)(F)
47 | F6DEE | C6H8O2F6 | 6 | 8 | 2 | 6 | [12 empty] | 226.124 | 0 | 1.4 | 161 | 166.3182 | 5 | 2.1442 | 139.3799 | 20.300344 | 18.175656 | FC(F)(F)COCCOCC(F)(F)(F)
48 | FB | C6H5F | 6 | 5 |  | 1 | [12 empty] | 96.1 | 0 | 1.02 | 85 | 87.23409 | 3 | 1.8257 | 66.9422 | 13.910965 | 6.129035 | FC1=CC=CC=C1
49 | 12-FB | C6H5F | 6 | 4 |  | 2 | [12 empty] | 114.092 | 1 | 1.158 | 92 | 93.30165 | 3 | 1.9648 | 92.21467 | 13.801172 | 6.238828 | C1=CC=C(C(=C1)F)F
50 | 13-FB | C6H5F | 6 | 4 |  | 2 | [12 empty] | 114.092 | 1 | 1.163 | 82 | 93.30165 | 3 | 1.9648 | 92.21467 | 13.801172 | 6.238828 | C1=CC(=CC(=C1)F)F
51 | 14-FB | C6H5F | 6 | 4 |  | 2 | [12 empty] | 114.092 | 1 | 1.11 | 88.5 | 93.30165 | 3 | 1.9648 | 92.21467 | 13.801172 | 6.238828 | C1=CC(=CC=C1F)F
52 | 123-FB | C6H3F3 | 6 | 3 |  | 3 | [12 empty] | 132.084 | 1 | 1.28 | 94.5 | 99.36921 | 3 | 2.1039 | 127.0282 | 13.691379 | 6.348621 | C1=CC(=C(C(=C1)F)F)F
53 | 124-FB | C6H3F3 | 6 | 3 |  | 3 | [12 empty] | 132.084 | 1 | 1.264 | 88 | 99.36921 | 3 | 2.1039 | 127.0282 | 13.691379 | 6.348621 | C1=CC(=C(C=C1F)F)F
54 | FCH | C6H11F | 6 | 11 |  | 1 | [12 empty] | 102.148 | 0 | 0.928 | 104 | 106.0435 | 3 | 2.2886 | 194.3569 | 17.911723 | 12.148277 | C1CCC(CC1)F
55 | FDMA | C4H6F3NO | 4 | 6 | 1 | 3 | 1 | [11 empty] | 141.098 | 0 | 1.26 | 136 | 113.0936 | 2 | 0.6369 | 4.334111 | 14.253758 | 11.936242 | CN(C)C(=O)C(F)(F)F
56 | FDMB | C6H10F4O2 | 6 | 10 | 2 | 4 | [12 empty] | 190.14 | 0 | 1.21 | 150 | 154.1831 | 4 | 1.5498 | 35.465 | 20.51993 | 17.95607 | COCC(F)(F)C(F)(F)COC
57 | FDMH | C8H10O2F8 | 8 | 10 | 2 | 8 | [12 empty] | 290.16 | 0 | 1.3 |  | 213.0453 | 5 | 2.8204 | 661.3022 | 26.08793 | 22.40807 | COCC(F)(F)C(F)(F)C(F)(F)C(F)(F)COC
58 | FEC | C3H3FO3 | 3 | 3 | 3 | 1 | [12 empty] | 106.054 | 1 | 1.454 | 212 | 77.88974 | 2 | 0.4488 | 2.810606 | 9.973379 | 8.462621 | C1C(OC(=O)O1)F
59 | FEMC | C4H5F3O3 | 4 | 5 | 3 | 3 | [12 empty] | 158.08 | 0 | 1.3 | 105 | 107.5422 | 3 | 0.7389 | 5.481507 | 14.310551 | 12.475449 | COC(=O)OCCF
60 | 1-Fpe | C5H11F | 5 | 11 |  | 1 | [12 empty] | 90.138 | 0 | 0.789 | 62.5 | 101.1039 | 3 | 2.1461 | 139.991 | 16.241723 | 12.148277 | CCCCCF
61 | FSA | C2H6O2FNS | 2 | 6 | 2 | 1 | 1 | 1 | [10 empty] | 127.143 | 0 | 1.48 | 149 | 96.30223 | 2 | -0.2377 | 0.5784955 | 13.501758 | 15.498242 | CN(C)S(=O)(=O)F
62 | GBL | C4H6O2 | 4 | 6 | 2 | [13 empty] | 86.088 | 1 | 1.1296 | 204 | 80.32794 | 2 | 0.3234 | 2.105717 | 12.284758 | 8.623242 | O=C1OCCC1
63 | n-hexane | C6H14 | 6 | 14 | [14 empty] | 86.172 | 1 | 0.655 | 69 | 112.3324 | 3 | 2.5866 | 386.0113 | 19.355102 | 14.044898 | CCCCCC
64 | HFCP | C5H3F7 | 5 | 3 |  | 7 | [12 empty] | 196.074 | 1 | 1.58 | 82.5 | 125.1528 | 3 | 2.6341 | 430.6258 | 14.249379 | 10.800621 | C1C(C(C(C1(F)F)(F)F)(F)F)F
65 | MeTHF | C5H10O | 5 | 10 | 1 | [13 empty] | 86.13 | 0 | 0.854 | 79 | 91.47015 | 2 | 1.1853 | 15.32145 | 15.81993 | 11.76807 | O1C(C)CCC1
66 | MDOL | C5H10O2 | 5 | 10 | 2 | [13 empty] | 102.13 | 0 | 0.97 | 114 | 100.2604 | 3 | 0.7693 | 5.878953 | 16.62193 | 13.50407 | CC1CCOCO1
67 | MP | C4H8O2 | 4 | 8 | 2 | [13 empty] | 88.104 | 0 | 0.915 | 79.8 | 92.68439 | 2 | 0.5694 | 3.710223 | 13.618344 | 10.629656 | CCC(=O)OC
68 | MTES | CH3Si(OC2H5)3 | 7 | 18 | 3 | [9 empty] | 1 |  |  |  | 178.299 | 0 | 0.895 | 142 | 191.5079 | 3 | 1.6646 | 46.19553 | 31.628274 | 38.705726 | CCO[Si](C)(OCC)OCC
69 | MTFP | C4H5F3O2 | 4 | 5 | 2 | 3 | [12 empty] | 142.08 | 0 | 1.241 | 95.5 | 110.8871 | 3 | 1.1118 | 12.936 | 13.288965 | 10.959035 | COC(=O)CC(F)(F)F
70 | PC | C4H6O3 | 4 | 6 | 3 | [13 empty] | 102.088 | 1 | 1.2 | 242 | 89.11816 | 2 | 0.5417 | 3.480968 | 13.086758 | 10.359242 | CC1COC(=O)O1
71 | Propionitrile | C3H5N | 3 | 5 |  |  | 1 | [11 empty] | 55.08 | 0 | 0.772 | 97 | 66.16826 | 2 | 0.91998 | 8.317255 | 9.443965 | 5.586035 | CCC#N
72 | PFB | C4H5F5 | 4 | 5 |  | 5 | [12 empty] | 148.08 | 0 | 1.27 | 40 | 108.0782 | 2 | 2.594 | 392.6449 | 12.798965 | 10.581035 | CC(CC(F)(F)F)(F)F
73 | Sebaconitrile | C10H16N2 | 10 | 16 |  |  | 2 | [11 empty] | 164.248 | 0 | 0.91 | 199.5 | 192.964 | 6 | 3.15436 | 1426.79 | 29.568688 | 17.191312 | C(CCCCC#N)CCCC#N
74 | TMS | C4H8O2S | 4 | 8 | 2 |  |  | 1 | [10 empty] | 120.169 | 1 | 1.261 | 285 | 101.4734 | 2 | 0.195 | 1.566751 | 16.518344 | 14.681656 | O=S1(=O)CCCC1
74 | SL | C4H8O2S | 4 | 8 | 2 |  |  | 1 | [10 empty] | 120.169 | 1 | 1.261 | 285 | 101.4734 | 2 | 0.195 | 1.566751 | 16.518344 | 14.681656 | O=S1(=O)CCCC1
75 | TBA | C12H27N | 12 | 27 |  |  | 1 | [11 empty] | 185.346 | 0 | 0.778 | 216 | 227.105 | 4 | 3.6887 | 4883.149 | 39.143411 | 28.796589 | CCCCN(CCCC)CCCC
76 | TCEE | C2H2Cl4 | 2 | 2 | [7 empty] | 4 | [6 empty] | 167.836 | 0 | 1.586 | 147 | 103.9927 | 2 | 2.5938 | 392.4642 | 13.393586 | 4.046414 | ClC(Cl)C(Cl)Cl
77 | TEGDME | C10H22O5 | 10 | 22 | 5 | [13 empty] | 222.276 | 0 | 1.009 | 275.5 | 225.4674 | 7 | 0.329 | 2.133045 | 35.379446 | 30.750554 | COCCOCCOCCOCCOC
77 | Tetraglym | C10H22O5 | 10 | 22 | 5 | [13 empty] | 222.276 | 0 | 1.009 | 275.5 | 225.4674 | 7 | 0.329 | 2.133045 | 35.379446 | 30.750554 | COCCOCCOCCOCCOC
78 | TEP | C6H15O4P | 6 | 15 | 4 |  |  |  | 1 | [9 empty] | 182.153 | 0 | 1.072 | 215.5 | 167.3205 | 3 | 2.204 | 159.9558 | 26.859895 | 28.964105 | CCOP(=O)(OCC)OCC
79 | TFDOL | C4H5O2F3 | 4 | 5 | 2 | 3 | [12 empty] | 142.08 | 1 | 1.35 | 36 | 101.1671 | 2 | 0.9216 | 8.348338 | 13.288965 | 11.827035 | FC(F)(F)C1COCO1
80 | THF | C4H8O | 4 | 8 | 1 | [13 empty] | 72.104 | 1 | 0.888 | 66 | 74.17417 | 2 | 0.7968 | 6.263254 | 12.816344 | 9.761656 | C1CCOC1
81 | THP | C5H10O | 5 | 10 | 1 | [13 empty] | 86.13 | 1 | 0.881 | 88 | 91.47015 | 3 | 1.1869 | 15.37801 | 15.81993 | 11.76807 | C1CCOCC1
82 | TMSB | C9H27BO3Si3 | 9 | 27 | 3 | [5 empty] | 1 |  |  |  | 3 |  |  |  | 278.371 | 0 | 0.831 | 186 | 314.3803 | 3 | 2.942 | 874.9838 | 51.389032 | 75.824968 | B(O[Si](C)(C)C)(O[Si](C)(C)C)O[Si](C)(C)
83 | TOF | C7H16O3 | 7 | 16 | 3 | [13 empty] | 148.198 | 0 | 0.891 | 146 | 155.999 | 3 | 1.3795 | 23.96073 | 24.764688 | 21.259312 | CCOC(OCC)OCC
84 | G3 | C8H18O4 | 8 | 18 | 4 | [13 empty] | 178.224 | 0 | 0.986 | 216 | 182.0852 | 6 | 0.3124 | 2.053052 | 28.570274 | 25.001726 | COCCOCCOCCOC
84 | Triglyme | C8H18O4 | 8 | 18 | 4 | [13 empty] | 178.224 | 0 | 0.986 | 216 | 182.0852 | 6 | 0.3124 | 2.053052 | 28.570274 | 25.001726 | COCCOCCOCCOC
85 | Trimethylacetonitrile | C5H9N | 5 | 9 |  |  | 1 | [11 empty] | 83.132 | 0 | 0.752 | 105.5 | 100.7602 | 2 | 1.55608 | 35.98156 | 15.451137 | 9.598863 | CC(C)(C)C#N
86 | Toluene | C7H8 | 7 | 8 | [14 empty] | 92.134 | 0 | 0.865 | 110.6 | 98.46252 | 3 | 1.99502 | 98.85986 | 17.024344 | 8.025656 | CC1=CC=CC=C1
87 | TFEB | C6H6O3F9B | 6 | 6 | 3 | 9 |  |  |  |  | 1 | [7 empty] | 307.918 | 0 | 1.43 | 125 | 229.1881 | 4 | 2.708 | 510.505 | 24.469758 | 25.324242 | FC(F)(F)COB(OCC(F)(F)F)OCC(F)(F)F
88 | Valeronitrile | C5H9N | 5 | 9 |  |  | 1 | [11 empty] | 83.132 | 0 | 0.795 | 140 | 100.7602 | 3 | 1.70018 | 50.1395 | 15.451137 | 9.598863 | CCCCC#N
89 | VC | C3H2O3 | 3 | 2 | 3 | [13 empty] | 86.046 | 1 | 1.35 | 162 | 58.28572 | 2 | 0.2328 | 1.709228 | 8.749586 | 6.346414 | C1=COC(=O)O1
90 | VEC | C5H6O3 | 5 | 6 | 3 | [13 empty] | 114.098 | 1 | 1.188 | 237 | 103.7777 | 3 | 0.7078 | 5.1027 | 14.756758 | 10.359242 | C=CC1COC(=O)O1
91 | mFEP | C5H9FO2 | 5 | 9 | 2 | 1 | [12 empty] | 120.122 | 0 | 0.997 | 121 | 116.0479 | 3 | 0.9075 | 8.081649 | 16.512137 | 12.745863 | CCOC(=O)C(C)F
92 | tFEP | C5H7F3O2 | 5 | 7 | 2 | 3 | [12 empty] | 156.106 | 0 | 1.19 | 50 | 128.1831 | 3 | 1.5019 | 31.76143 | 16.292551 | 12.965449 | CCOC(=O)CC(F)(F)F
93 | pFEP | C5H5F5O2 | 5 | 5 | 2 | 5 | [12 empty] | 192.09 | 0 | 1.4 | 75.5 | 140.3182 | 3 | 1.7471 | 55.85988 | 16.072965 | 13.185035 | CCOC(=O)C(F)(F)C(F)(F)F
94 | TEOS | C8H20O4Si | 8 | 20 | 4 | [9 empty] | 1 |  |  |  | 208.325 | 0 | 0.933 | 168.8 | 217.5941 | 3 | 1.568 | 36.98282 | 35.43386 | 42.44814 | CCO[Si](OCC)(OCC)OCC
95 | BTFD | C5H4F6O2 | 5 | 4 | 2 | 6 | [12 empty] | 210.082 | 1 | 1.53 | 106.5 | 136.6657 | 2 | 1.8541 | 71.46609 | 15.963172 | 14.162828 | C1COC(O1)(C(F)(F)F)C(F)(F)F
95 | BTFMD | C5H4F6O2 | 5 | 4 | 2 | 6 | [12 empty] | 210.082 | 1 | 1.53 | 106.5 | 136.6657 | 2 | 1.8541 | 71.46609 | 15.963172 | 14.162828 | C1COC(O1)(C(F)(F)F)C(F)(F)F
96 | BTFM | C5H6O2F6 | 5 | 6 | 2 | 6 | [12 empty] | 212.098 | 0 | 1.568 | 35 | 149.0222 | 4 | 2.1017 | 126.3863 | 17.296758 | 16.169242 | C(C(F)(F)F)OCOCC(F)(F)F
97 | HFE | C4H3F7O | 4 | 3 | 1 | 7 | [12 empty] | 200.064 | 0 | 1.487 | 56.7 | 129.0035 | 3 | 2.4232 | 264.972 | 13.381379 | 12.536621 | C(C(F)(F)F)OC(C(F)F)(F)F
97 | D2 | C4H3F7O | 4 | 3 | 1 | 7 | [12 empty] | 200.064 | 0 | 1.487 | 56.7 | 129.0035 | 3 | 2.4232 | 264.972 | 13.381379 | 12.536621 | C(C(F)(F)F)OC(C(F)F)(F)F
97 | TFETFE | C4H3F7O | 4 | 3 | 1 | 7 | [12 empty] | 200.064 | 0 | 1.487 | 56.7 | 129.0035 | 3 | 2.4232 | 264.972 | 13.381379 | 12.536621 | C(C(F)(F)F)OC(C(F)F)(F)F
97 | TTEE | C4H3F7O | 4 | 3 | 1 | 7 | [12 empty] | 200.064 | 0 | 1.487 | 56.7 | 129.0035 | 3 | 2.4232 | 264.972 | 13.381379 | 12.536621 | C(C(F)(F)F)OC(C(F)F)(F)F
98 | HFME | C4H4OF6 | 4 | 4 | 1 | 6 | [12 empty] | 182.072 | 0 | 1.38 | 50 | 122.936 | 2 | 2.126 | 133.6596 | 13.491172 | 12.426828 | COC(C(F)(F)F)C(F)(F)F
99 | HM | C4H3OF7 | 4 | 3 | 1 | 7 | [12 empty] | 200.064 | 0 | 1.409 | 34.2 | 129.0035 | 3 | 2.4232 | 264.972 | 13.381379 | 12.536621 | COC(C(C(F)(F)F)(F)F)(F)F
100 | TTE | C5H4OF8 | 5 | 4 | 1 | 8 | [12 empty] | 232.082 | 0 | 1.5323 | 93.2 | 152.3671 | 4 | 2.7613 | 577.165 | 16.275172 | 14.652828 | FC(F)C(F)(F)COC(F)(F)C(F)F
101 | OTE | C7H4F12O | 7 | 4 | 1 | 12 | [12 empty] | 332.102 | 0 | 1.616 | 133 | 211.2293 | 5 | 4.0319 | 10762.17 | 21.843172 | 19.104828 | FC(F)C(F)(F)OCC(F)(F)C(F)(F)C(F)(F)C(F)F
102 | HFP | C4H3OF7 | 4 | 3 | 1 | 7 | [12 empty] | 200.064 | 0 | 1.505 | 58.1 | 129.0035 | 3 | 2.4232 | 264.972 | 13.381379 | 12.536621 | FCOC(C(F)(F)F)C(F)(F)F
103 | ETE | C4H6F4 | 4 | 6 | 1 | 4 | [12 empty] | 146.088 | 0 | 1.21 | 57 | 110.8009 | 3 | 1.8808 | 75.99762 | 13.710758 | 12.207242 | CCOC(F)(F)C(F)F
104 | FMCH | C7H11F3 | 7 | 11 |  | 3 | [12 empty] | 152.158 | 1 | 1.098 | 107 | 135.4746 | 3 | 3.129 | 1345.86 | 20.695723 | 14.374277 | C1CCC(CC1)C(F)(F)F
105 | BTFE | C4H4OF6 | 4 | 4 | 1 | 6 | [12 empty] | 182.072 | 0 | 1.404 | 62.5 | 122.936 | 3 | 2.1276 | 134.1529 | 13.491172 | 12.426828 | C(C(F)(F)F)OCC(F)(F)F
106 | BTFEE | C6G6O2F8 | 6 | 6 | 2 | 8 | [12 empty] | 262.108 | 0 | 1.48 | 141 | 178.4533 | 5 | 2.7354 | 543.7509 | 20.080758 | 18.395242 | C(COC(C(F)F)(F)F)OC(C(F)F)(F)F
107 | TFEO | C7H7O3F9 | 7 | 7 | 3 | 9 | [12 empty] | 310.126 | 0 | 1.457 | 145 | 210.6071 | 4 | 3.0067 | 1015.547 | 23.776551 | 22.247449 | FC(COC(OCC(F)(F)F)OCC(F)(F)F)(F)F
108 | LiBF4 | LiBF4 |  |  |  | 4 |  |  |  | 1 | 1 | [7 empty] | 93.75
109 | LiBOB | LiBC4O8 | 4 |  | 8 |  |  |  |  | 1 | 1 | [7 empty] | 193.79
110 | LiCF3SO3 | LiCF3SO3 | 1 |  | 3 | 3 |  | 1 |  | 1 | [8 empty] | 156.015
111 | LiClO4 | LiClO4 |  |  | 4 |  |  |  |  | 1 |  | 1 | [6 empty] | 106.39
112 | LiDFOB | LiBF2C2O4 | 2 |  | 4 | 2 |  |  |  | 1 | 1 | [7 empty] | 143.77
113 | LiDFP | LiPO2F2 |  |  | 2 | 2 |  |  | 1 | 1 | [8 empty] | 107.913
114 | LiFNFSI | C4F10LiNO4S2 | 4 |  | 4 | 10 | 1 | 2 |  | 1 | [8 empty] | 387.12
115 | LiFSI | F2LiNO4S2 |  |  | 4 | 2 | 1 | 2 |  | 1 | [8 empty] | 187.08
116 | LiPF6 | LiPF6 |  |  |  | 6 |  |  | 1 | 1 | [8 empty] | 151.913
117 | LiTFSI | LiC2NO4F6S2 | 2 |  | 4 | 6 | 1 | 2 |  | 1 | [8 empty] | 287.1
118 | LiNFSI | C8F18LiNO4S2 | 8 |  | 4 | 18 | 1 | 2 |  | 1 | [8 empty] | 587.16
119 | CsPF6 | CsPF6 |  |  |  | 6 |  |  | 1 | [8 empty] | 1 | 277.883
120 | LiAsF6 | LiAsF6 |  |  |  | 6 |  |  |  | 1 |  |  | 1 | [5 empty] | 195.862
121 | LiNO3 | LiNO3 |  |  | 3 |  | 1 |  |  | 1 | [8 empty] | 68.95
122 | Mg(TFSI)2 | C4F12MgN2O8S4 | 4 |  | 8 | 12 | 2 | 4 | [8 empty] | 1 |  | 584.625
123 | RbNO3 | RbNO3 |  |  | 3 |  | 1 | [6 empty] | 1 |  |  |  |  | 147.478
124 | RbPF6 | RbPF6 |  |  |  | 6 |  |  | 1 |  |  |  |  | 1 |  |  |  |  | 230.441
125 | LPBS | LiC4O3F9S | 4 |  | 3 | 9 |  | 1 |  | 1 | [8 empty] | 306.045
126 | KPBS | C4O3F9SK | 4 |  | 3 | 9 |  | 1 | [7 empty] | 1 |  |  | 338.205
127 | MTEE | C3H4OF4 | 3 | 4 | 1 | 4 | [12 empty] | 132.062 | 0 | 1.294 | 37 | 93.50488 | 2 | 1.4907 | 30.9528 | 10.707172 | 10.200828 | COC(C(F)F)(F)F
128 | MTPE | C4H6OF4 | 4 | 6 | 1 | 4 | [12 empty] | 146.088 | 0 | 1.2 | 66 | 110.8009 | 3 | 1.5332 | 34.13501 | 13.710758 | 12.207242 | COCC(F)(F)C(F)F
129 | HMP | C4H3OF7 | 4 | 3 | 1 | 7 | [12 empty] | 200.064 | 0 | 1.409 | 34.18 | 129.0035 | 3 | 2.4232 | 264.972 | 13.381379 | 12.536621 | COC(C(C(F)(F)F)(F)F)(F)F
130 | ETEE | C4H6OF4 | 4 | 6 | 1 | 4 | [12 empty] | 146.088 | 0 | 1.202 | 57.5 | 110.8009 | 3 | 1.8808 | 75.99762 | 13.710758 | 12.207242 | CCOC(F)(F)C(F)F
131 | MPPE | C4H5OF5 | 4 | 5 | 1 | 5 | [12 empty] | 164.08 | 0 | 1.285 | 46 | 116.8684 | 3 | 1.8304 | 67.6706 | 13.600965 | 12.317035 | COCC(C(F)(F)F)(F)F
132 | TETEE | C4H3OF7 | 4 | 3 | 1 | 7 | [12 empty] | 200.064 | 0 | 1.4874 | 56.7 | 129.0035 | 3 | 2.4232 | 264.972 | 13.381379 | 12.536621 | FC(F)(F)COC(F)(F)C(F)F
133 | HFMP | C4H3OF7 | 4 | 3 | 1 | 7 | [12 empty] | 200.064 | 0 | 1.505 | 58 | 129.0035 | 3 | 2.4232 | 264.972 | 13.381379 | 12.536621 | FCOC(C(F)(F)F)C(F)(F)F
134 | TEEME | C6H11O2F3 | 6 | 11 | 2 | 3 | [12 empty] | 172.148 | 0 | 1.127 | 112 | 130.8195 | 4 | 1.2117 | 16.28171 | 17.626137 | 15.839863 | COCCOCC(F)(F)F
135 | MP | C4H10O | 4 | 10 | 1 | [13 empty] | 74.12 | 0 | 0.712 | 38.8 | 86.53063 | 2 | 1.0428 | 11.0357 | 14.14993 | 11.76807 | CCCOC
136 | ETEE | C4H6OF4 | 4 | 6 | 1 | 4 | [12 empty] | 146.088 | 0 | 1.202 | 57.5 | 110.8009 | 3 | 1.8808 | 75.99762 | 13.710758 | 12.207242 | FC(F)(OCC)C(F)F