## formula
| formula | LCEi | LCEs | r:stability | method | class | n1 | n2 | n3 | n4 | n5 | n6 | n7 | n8 | a1O | a1F | a2O | a2F | a3O | a3F | s1C | s1H | s1O | s1F | s2C | s2H | s2O | s2F | s3C | s3H | s3O | s3F | s4C | s4H | s4O | s4F | s5C | s5H | s5O | s5F | Li | sol | Li/sol | aO | aF | sC | sH | sO | sF | sF/sC | sF/sO | sC.sH | sO/sC | dbO | sbO | cyclic | pi | sP | sS | density | %n1 | %n2 | %n3 | %n4 | %n5 | %n6 | %n7 | %n8 | Radius | Radius:r | Radius: | Radius+ | Vabc | Vabc:r | Vabc: | Vabc+ | apol | apol:r | apol: | apol+ | bpol | bpol:r | bpol: | bpol+ | SLogP:r
0 | LiFSI:DME (0.1:1 mol) | 1.385103 | 1.385103 | 0.1 | Aurbach | 0 | 0.09188582 | 0.9188859 | [32 empty] | 0 | 0 | 0 | 0 | 0 | 0 | 0 | 0.9188859 | 0 | 0 | 0 | 0 | 0 | 0 | 0.9188859 | 0 | 0 | 0 | 0 | 0 | [8 empty] | 0 | 0 | 1 | -1 | 0 | 0 | 1 | -1 | 0 | 0 | 1 | -1 | 0 | 0 | 1 | -1 | 0
1 | LiFSI:DME (0.31:1 mol) | 1.838632 | 1.838632 | 0.1 | Aurbach | 0 | 0.2093222 | 0.6750999 | [32 empty] | 0 | 0 | 0 | 0 | 0 | 0 | 0 | 0.6750999 | 0 | 0 | 0 | 0 | 0 | 0 | 0.6750999 | 0 | 0 | 0 | 0 | 0 | [8 empty] | 0 | 0 | 1 | -1 | 0 | 0 | 1 | -1 | 0 | 0 | 1 | -1 | 0 | 0 | 1 | -1 | 0
2 | LiFSI:DME (0.52:1 mol) | 2.086186 | 2.086186 | 0.1 | Aurbach | 1 | 0.2774749 | 0.5336218 | [32 empty] | 0 | 0 | 0 | 0 | 0 | 0 | 0 | 0.5336218 | 0 | 0 | 0 | 0 | 0 | 0 | 0.5336218 | 0 | 0 | 0 | 0 | 0 | [8 empty] | 0 | 0 | 1 | -1 | 0 | 0 | 1 | -1 | 0 | 0 | 1 | -1 | 0 | 0 | 1 | -1 | 0
3 | LiFSI:DME (1.26:1 mol) | 2.075721 | 2.075721 | 0.1 | Aurbach | 1 | 0.3866795 | 0.3069241 | [32 empty] | 0 | 0 | 0 | 0 | 0 | 0 | 0 | 0.3069241 | 0 | 0 | 0 | 0 | 0 | 0 | 0.3069241 | 0 | 0 | 0 | 0 | 0 | [8 empty] | 0 | 0 | 1 | -1 | 0 | 0 | 1 | -1 | 0 | 0 | 1 | -1 | 0 | 0 | 1 | -1 | 0
4 | LiFSI:DME:PFB (1.09:1:1 mol) | 2.275724 | 2.275724 | 0.1 | Aurbach | 1 | 0.2465256 | 0.2261429 | 0.2261615 | [31 empty] | 0 | 0 | 0 | 0 | 0 | 0 | 0 | 0.2261429 | 0 | 0 | 0 | 0 | 0 | 0 | 0.2261429 | 0 | 0 | 0 | 0 | 0 | [8 empty] | 0 | 0 | 1 | -1 | 0 | 0 | 1 | -1 | 0 | 0 | 1 | -1 | 0 | 0 | 1 | -1 | 0
5 | LiFSI:DME:PFB (1.02:1:2 mol) | 2.744727 | 2.744727 | 0.1 | Aurbach | 1 | 0.1767693 | 0.1732135 | 0.3465694 | [31 empty] | 0 | 0 | 0 | 0 | 0 | 0 | 0 | 0.1732135 | 0 | 0 | 0 | 0 | 0 | 0 | 0.1732135 | 0 | 0 | 0 | 0 | 0 | [8 empty] | 0 | 0 | 1 | -1 | 0 | 0 | 1 | -1 | 0 | 0 | 1 | -1 | 0 | 0 | 1 | -1 | 0
6 | LiFSI:DME:PFB (0.98:1:3 mol) | 2.522879 | 2.522879 | 0.1 | Aurbach | 1 | 0.1365726 | 0.1393697 | 0.4180173 | [31 empty] | 0 | 0 | 0 | 0 | 0 | 0 | 0 | 0.1393697 | 0 | 0 | 0 | 0 | 0 | 0 | 0.1393697 | 0 | 0 | 0 | 0 | 0 | [8 empty] | 0 | 0 | 1 | -1 | 0 | 0 | 1 | -1 | 0 | 0 | 1 | -1 | 0 | 0 | 1 | -1 | 0
7 | LiFSI:DME:FB (1.13:1:1 mol) | 2.318759 | 2.318759 | 0.1 | Aurbach | 1 | 0.28421 | 0.2514425 | 0.2515088 | [31 empty] | 0 | 0 | 0 | 0 | 0 | 0 | 0 | 0.2514425 | 0 | 0 | 0 | 0 | 0 | 0 | 0.2514425 | 0 | 0 | 0 | 0 | 0 | [8 empty] | 0 | 0 | 1 | -1 | 0 | 0 | 1 | -1 | 0 | 0 | 1 | -1 | 0 | 0 | 1 | -1 | 0
8 | LiFSI:DME:FB (1.07:1:2 mol) | 2.420216 | 2.420216 | 0.1 | Aurbach | 1 | 0.2217768 | 0.2072792 | 0.4144641 | [31 empty] | 0 | 0 | 0 | 0 | 0 | 0 | 0 | 0.2072792 | 0 | 0 | 0 | 0 | 0 | 0 | 0.2072792 | 0 | 0 | 0 | 0 | 0 | [8 empty] | 0 | 0 | 1 | -1 | 0 | 0 | 1 | -1 | 0 | 0 | 1 | -1 | 0 | 0 | 1 | -1 | 0
9 | LiFSI:DME:FB (1.03:1:3 mol) | 2.259637 | 2.259637 | 0.1 | Aurbach | 1 | 0.1803507 | 0.1750999 | 0.5252862 | [31 empty] | 0 | 0 | 0 | 0 | 0 | 0 | 0 | 0.1750999 | 0 | 0 | 0 | 0 | 0 | 0 | 0.1750999 | 0 | 0 | 0 | 0 | 0 | [8 empty] | 0 | 0 | 1 | -1 | 0 | 0 | 1 | -1 | 0 | 0 | 1 | -1 | 0 | 0 | 1 | -1 | 0
10 | LiFSI:DME:TTE (1.03:1:1 mol) | 2.318759 | 2.318759 | 0.1 | Aurbach | 1 | 0.2000214 | 0.1941855 | 0.1941986 | [31 empty] | 0 | 0 | 0 | 0 | 0 | 0 | 0 | 0.2912848 | 0 | 0 | 0 | 0 | 0 | 0 | 0.2912848 | 0 | 0 | 0 | 0 | 0 | [8 empty] | 0 | 0 | 1 | -1 | 0 | 0 | 1 | -1 | 0 | 0 | 1 | -1 | 0 | 0 | 1 | -1 | 0
11 | LiFSI:DME:TTE (0.93:1:2 mol) | 2.30103 | 2.30103 | 0.1 | Aurbach | 1 | 0.1276994 | 0.1372614 | 0.2746443 | [31 empty] | 0 | 0 | 0 | 0 | 0 | 0 | 0 | 0.2745836 | 0 | 0 | 0 | 0 | 0 | 0 | 0.2745836 | 0 | 0 | 0 | 0 | 0 | [8 empty] | 0 | 0 | 1 | -1 | 0 | 0 | 1 | -1 | 0 | 0 | 1 | -1 | 0 | 0 | 1 | -1 | 0
12 | LiFSI:DME:TTE (0.87:1:3 mol) | 2.251812 | 2.251812 | 0.1 | Aurbach | 1 | 0.09167201 | 0.105415 | 0.3160952 | [31 empty] | 0 | 0 | 0 | 0 | 0 | 0 | 0 | 0.2634626 | 0 | 0 | 0 | 0 | 0 | 0 | 0.2634626 | 0 | 0 | 0 | 0 | 0 | [8 empty] | 0 | 0 | 1 | -1 | 0 | 0 | 1 | -1 | 0 | 0 | 1 | -1 | 0 | 0 | 1 | -1 | 0
13 | LiFSI:DEE (0.1:1 mol) | 2.113509 | 2.113509 | 0.1 | Aurbach | 1 | 0.07307034 | 0.7305453 | [32 empty] | 0 | 0 | 0 | 0 | 0 | 0 | 0 | 0.7305453 | 0 | 0 | 0 | 0 | 0 | 0 | 0.7305453 | 0 | 0 | 0 | 0 | 0 | [8 empty] | 0 | 0 | 1 | -1 | 0 | 0 | 1 | -1 | 0 | 0 | 1 | -1 | 0 | 0 | 1 | -1 | 0
14 | LiFSI:DEE (0.31:1 mol) | 2.30103 | 2.30103 | 0.1 | Aurbach | 1 | 0.1759675 | 0.5676472 | [32 empty] | 0 | 0 | 0 | 0 | 0 | 0 | 0 | 0.5676472 | 0 | 0 | 0 | 0 | 0 | 0 | 0.5676472 | 0 | 0 | 0 | 0 | 0 | [8 empty] | 0 | 0 | 1 | -1 | 0 | 0 | 1 | -1 | 0 | 0 | 1 | -1 | 0 | 0 | 1 | -1 | 0
15 | LiFSI:DEE (0.52:1 mol) | 2.283997 | 2.283997 | 0.1 | Aurbach | 1 | 0.2413406 | 0.4641539 | [32 empty] | 0 | 0 | 0 | 0 | 0 | 0 | 0 | 0.4641539 | 0 | 0 | 0 | 0 | 0 | 0 | 0.4641539 | 0 | 0 | 0 | 0 | 0 | [8 empty] | 0 | 0 | 1 | -1 | 0 | 0 | 1 | -1 | 0 | 0 | 1 | -1 | 0 | 0 | 1 | -1 | 0
16 | LiFSI:DEE (0.97:1 mol) | 2.055517 | 2.055517 | 0.1 | Aurbach | 1 | 0.3237118 | 0.3337508 | [32 empty] | 0 | 0 | 0 | 0 | 0 | 0 | 0 | 0.3337508 | 0 | 0 | 0 | 0 | 0 | 0 | 0.3337508 | 0 | 0 | 0 | 0 | 0 | [8 empty] | 0 | 0 | 1 | -1 | 0 | 0 | 1 | -1 | 0 | 0 | 1 | -1 | 0 | 0 | 1 | -1 | 0
17 | LiFSI:DEE:PFB (0.78:1:1 mol) | 2.537602 | 2.537602 | 0.1 | Aurbach | 1 | 0.1892239 | 0.2426125 | 0.2426391 | [31 empty] | 0 | 0 | 0 | 0 | 0 | 0 | 0 | 0.2426125 | 0 | 0 | 0 | 0 | 0 | 0 | 0.2426125 | 0 | 0 | 0 | 0 | 0 | [8 empty] | 0 | 0 | 1 | -1 | 0 | 0 | 1 | -1 | 0 | 0 | 1 | -1 | 0 | 0 | 1 | -1 | 0
18 | LiFSI:DEE:PFB (0.72:1:2 mol) | 2.537602 | 2.537602 | 0.1 | Aurbach | 1 | 0.1311204 | 0.1821074 | 0.3642626 | [31 empty] | 0 | 0 | 0 | 0 | 0 | 0 | 0 | 0.1821074 | 0 | 0 | 0 | 0 | 0 | 0 | 0.1821074 | 0 | 0 | 0 | 0 | 0 | [8 empty] | 0 | 0 | 1 | -1 | 0 | 0 | 1 | -1 | 0 | 0 | 1 | -1 | 0 | 0 | 1 | -1 | 0
19 | LiFSI:DEE:PFB (0.66:1:3 mol) | 2.508638 | 2.508638 | 0.1 | Aurbach | 1 | 0.09621552 | 0.1458044 | 0.4373987 | [31 empty] | 0 | 0 | 0 | 0 | 0 | 0 | 0 | 0.1458044 | 0 | 0 | 0 | 0 | 0 | 0 | 0.1458044 | 0 | 0 | 0 | 0 | 0 | [8 empty] | 0 | 0 | 1 | -1 | 0 | 0 | 1 | -1 | 0 | 0 | 1 | -1 | 0 | 0 | 1 | -1 | 0
20 | LiFSI:DEE:FB (0.76:1:1 mol) | 2.366532 | 2.366532 | 0.1 | Aurbach | 1 | 0.2132243 | 0.2805233 | 0.2805411 | [31 empty] | 0 | 0 | 0 | 0 | 0 | 0 | 0 | 0.2805233 | 0 | 0 | 0 | 0 | 0 | 0 | 0.2805233 | 0 | 0 | 0 | 0 | 0 | [8 empty] | 0 | 0 | 1 | -1 | 0 | 0 | 1 | -1 | 0 | 0 | 1 | -1 | 0 | 0 | 1 | -1 | 0
21 | LiFSI:DEE:FB (0.72:1:2 mol) | 2.431798 | 2.431798 | 0.1 | Aurbach | 1 | 0.161749 | 0.2246725 | 0.4493236 | [31 empty] | 0 | 0 | 0 | 0 | 0 | 0 | 0 | 0.2246725 | 0 | 0 | 0 | 0 | 0 | 0 | 0.2246725 | 0 | 0 | 0 | 0 | 0 | [8 empty] | 0 | 0 | 1 | -1 | 0 | 0 | 1 | -1 | 0 | 0 | 1 | -1 | 0 | 0 | 1 | -1 | 0
22 | LiFSI:DEE:FB (0.67:1:3 mol) | 2.408935 | 2.408935 | 0.1 | Aurbach | 1 | 0.1259889 | 0.188031 | 0.5640999 | [31 empty] | 0 | 0 | 0 | 0 | 0 | 0 | 0 | 0.188031 | 0 | 0 | 0 | 0 | 0 | 0 | 0.188031 | 0 | 0 | 0 | 0 | 0 | [8 empty] | 0 | 0 | 1 | -1 | 0 | 0 | 1 | -1 | 0 | 0 | 1 | -1 | 0 | 0 | 1 | -1 | 0
23 | LiFSI:DEE:TTE (0.81:1:1 mol) | 2.49485 | 2.49485 | 0.1 | Aurbach | 1 | 0.1614283 | 0.1992858 | 0.199283 | [31 empty] | 0 | 0 | 0 | 0 | 0 | 0 | 0 | 0.2989273 | 0 | 0 | 0 | 0 | 0 | 0 | 0.2989273 | 0 | 0 | 0 | 0 | 0 | [8 empty] | 0 | 0 | 1 | -1 | 0 | 0 | 1 | -1 | 0 | 0 | 1 | -1 | 0 | 0 | 1 | -1 | 0
24 | LiFSI:DEE:TTE (0.57:1:2 mol) | 2.408935 | 2.408935 | 0.1 | Aurbach | 1 | 0.08274535 | 0.1451274 | 0.2902853 | [31 empty] | 0 | 0 | 0 | 0 | 0 | 0 | 0 | 0.2902701 | 0 | 0 | 0 | 0 | 0 | 0 | 0.2902701 | 0 | 0 | 0 | 0 | 0 | [8 empty] | 0 | 0 | 1 | -1 | 0 | 0 | 1 | -1 | 0 | 0 | 1 | -1 | 0 | 0 | 1 | -1 | 0
25 | LiFSI:DEE:TTE (0.49:1:3 mol) | 2.21467 | 2.21467 | 0.1 | Aurbach | 1 | 0.05409451 | 0.1103476 | 0.3310899 | [31 empty] | 0 | 0 | 0 | 0 | 0 | 0 | 0 | 0.2758926 | 0 | 0 | 0 | 0 | 0 | 0 | 0.2758926 | 0 | 0 | 0 | 0 | 0 | [8 empty] | 0 | 0 | 1 | -1 | 0 | 0 | 1 | -1 | 0 | 0 | 1 | -1 | 0 | 0 | 1 | -1 | 0
26 | LiFSI:THF (0.08:1 mol) | 1.705534 | 1.705534 | 0.1 | Aurbach | 0 | 0.09188582 | 1.14848 | [32 empty] | 0 | 0 | 0 | 0 | 0 | 0 | 0 | 0.57424 | 0 | 0 | 0 | 0 | 0 | 0 | 0.57424 | 0 | 0 | 0 | 0 | 0 | [8 empty] | 0 | 0 | 1 | -1 | 0 | 0 | 1 | -1 | 0 | 0 | 1 | -1 | 0 | 0 | 1 | -1 | 0
27 | LiFSI:THF (0.24:1 mol) | 1.774691 | 1.774691 | 0.1 | Aurbach | 0 | 0.2050994 | 0.8547376 | [32 empty] | 0 | 0 | 0 | 0 | 0 | 0 | 0 | 0.4273688 | 0 | 0 | 0 | 0 | 0 | 0 | 0.4273688 | 0 | 0 | 0 | 0 | 0 | [8 empty] | 0 | 0 | 1 | -1 | 0 | 0 | 1 | -1 | 0 | 0 | 1 | -1 | 0 | 0 | 1 | -1 | 0
28 | LiFSI:THF (0.41:1 mol) | 2.221849 | 2.221849 | 0.1 | Aurbach | 1 | 0.2755506 | 0.6719461 | [32 empty] | 0 | 0 | 0 | 0 | 0 | 0 | 0 | 0.335973 | 0 | 0 | 0 | 0 | 0 | 0 | 0.335973 | 0 | 0 | 0 | 0 | 0 | [8 empty] | 0 | 0 | 1 | -1 | 0 | 0 | 1 | -1 | 0 | 0 | 1 | -1 | 0 | 0 | 1 | -1 | 0
29 | LiFSI:THF (0.9:1 mol) | 2.013228 | 2.013228 | 0.1 | Aurbach | 0 | 0.3742784 | 0.4157883 | [32 empty] | 0 | 0 | 0 | 0 | 0 | 0 | 0 | 0.2078942 | 0 | 0 | 0 | 0 | 0 | 0 | 0.2078942 | 0 | 0 | 0 | 0 | 0 | [8 empty] | 0 | 0 | 1 | -1 | 0 | 0 | 1 | -1 | 0 | 0 | 1 | -1 | 0 | 0 | 1 | -1 | 0
30 | LiFSI:THF:PFB (0.66:1:1 mol) | 2.376751 | 2.376751 | 0.1 | Aurbach | 1 | 0.1920569 | 0.2909686 | 0.2909914 | [31 empty] | 0 | 0 | 0 | 0 | 0 | 0 | 0 | 0.1454843 | 0 | 0 | 0 | 0 | 0 | 0 | 0.1454843 | 0 | 0 | 0 | 0 | 0 | [8 empty] | 0 | 0 | 1 | -1 | 0 | 0 | 1 | -1 | 0 | 0 | 1 | -1 | 0 | 0 | 1 | -1 | 0
31 | LiFSI:THF:PFB (0.65:1:2 mol) | 2.522879 | 2.522879 | 0.1 | Aurbach | 1 | 0.1326705 | 0.2041496 | 0.4082928 | [31 empty] | 0 | 0 | 0 | 0 | 0 | 0 | 0 | 0.1020748 | 0 | 0 | 0 | 0 | 0 | 0 | 0.1020748 | 0 | 0 | 0 | 0 | 0 | [8 empty] | 0 | 0 | 1 | -1 | 0 | 0 | 1 | -1 | 0 | 0 | 1 | -1 | 0 | 0 | 1 | -1 | 0
32 | LiFSI:THF:PFB (0.64:1:3 mol) | 2.431798 | 2.431798 | 0.1 | Aurbach | 1 | 0.1005987 | 0.1572728 | 0.471637 | [31 empty] | 0 | 0 | 0 | 0 | 0 | 0 | 0 | 0.07863641 | 0 | 0 | 0 | 0 | 0 | 0 | 0.07863641 | 0 | 0 | 0 | 0 | 0 | [8 empty] | 0 | 0 | 1 | -1 | 0 | 0 | 1 | -1 | 0 | 0 | 1 | -1 | 0 | 0 | 1 | -1 | 0
33 | LiFSI:THF:FB (0.71:1:1 mol) | 2.275724 | 2.275724 | 0.1 | Aurbach | 1 | 0.2358349 | 0.3321591 | 0.332154 | [31 empty] | 0 | 0 | 0 | 0 | 0 | 0 | 0 | 0.1660796 | 0 | 0 | 0 | 0 | 0 | 0 | 0.1660796 | 0 | 0 | 0 | 0 | 0 | [8 empty] | 0 | 0 | 1 | -1 | 0 | 0 | 1 | -1 | 0 | 0 | 1 | -1 | 0 | 0 | 1 | -1 | 0
34 | LiFSI:THF:FB (0.7:1:2 mol) | 2.327902 | 2.327902 | 0.1 | Aurbach | 1 | 0.17709 | 0.2529679 | 0.5060354 | [31 empty] | 0 | 0 | 0 | 0 | 0 | 0 | 0 | 0.126484 | 0 | 0 | 0 | 0 | 0 | 0 | 0.126484 | 0 | 0 | 0 | 0 | 0 | [8 empty] | 0 | 0 | 1 | -1 | 0 | 0 | 1 | -1 | 0 | 0 | 1 | -1 | 0 | 0 | 1 | -1 | 0
35 | LiFSI:THF:FB (0.69:1:3 mol) | 2.408935 | 2.408935 | 0.1 | Aurbach | 1 | 0.1409557 | 0.2042883 | 0.6129032 | [31 empty] | 0 | 0 | 0 | 0 | 0 | 0 | 0 | 0.1021441 | 0 | 0 | 0 | 0 | 0 | 0 | 0.1021441 | 0 | 0 | 0 | 0 | 0 | [8 empty] | 0 | 0 | 1 | -1 | 0 | 0 | 1 | -1 | 0 | 0 | 1 | -1 | 0 | 0 | 1 | -1 | 0
36 | LiFSI:THF:TTE (0.66:1:1 mol) | 2.309804 | 2.309804 | 0.1 | Aurbach | 1 | 0.154319 | 0.2338289 | 0.2338398 | [31 empty] | 0 | 0 | 0 | 0 | 0 | 0 | 0 | 0.2338343 | 0 | 0 | 0 | 0 | 0 | 0 | 0.2338343 | 0 | 0 | 0 | 0 | 0 | [8 empty] | 0 | 0 | 1 | -1 | 0 | 0 | 1 | -1 | 0 | 0 | 1 | -1 | 0 | 0 | 1 | -1 | 0
37 | LiFSI:THF:TTE (0.66:1:2 mol) | 2.173925 | 2.173925 | 0.1 | Aurbach | 1 | 0.1000641 | 0.1515866 | 0.3031687 | [31 empty] | 0 | 0 | 0 | 0 | 0 | 0 | 0 | 0.2273777 | 0 | 0 | 0 | 0 | 0 | 0 | 0.2273777 | 0 | 0 | 0 | 0 | 0 | [8 empty] | 0 | 0 | 1 | -1 | 0 | 0 | 1 | -1 | 0 | 0 | 1 | -1 | 0 | 0 | 1 | -1 | 0
38 | LiFSI:THF:TTE (0.66:1:3 mol) | 2.065502 | 2.065502 | 0.1 | Aurbach | 1 | 0.07400043 | 0.1121297 | 0.3363854 | [31 empty] | 0 | 0 | 0 | 0 | 0 | 0 | 0 | 0.2242576 | 0 | 0 | 0 | 0 | 0 | 0 | 0.2242576 | 0 | 0 | 0 | 0 | 0 | [8 empty] | 0 | 0 | 1 | -1 | 0 | 0 | 1 | -1 | 0 | 0 | 1 | -1 | 0 | 0 | 1 | -1 | 0
39 | LiFSI:DMC (0.42:1 mol) | 1.931814 | 1.931814 | 0.1 | Aurbach | 0 | 0.2490806 | 0.5928196 | [32 empty] | 0 | 0 | 0 | 0 | 0 | 0 | 0 | 0.5928196 | 0 | 0 | 0 | 0 | 0 | 0 | 0.5928196 | 0 | 0 | 0 | 0 | 0 | [8 empty] | 0 | 0 | 1 | -1 | 0 | 0 | 1 | -1 | 0 | 0 | 1 | -1 | 0 | 0 | 1 | -1 | 0
40 | LiFSI:DMC (0.59:1 mol) | 2.173925 | 2.173925 | 0.1 | Aurbach | 1 | 0.2943297 | 0.4988676 | [32 empty] | 0 | 0 | 0 | 0 | 0 | 0 | 0 | 0.4988676 | 0 | 0 | 0 | 0 | 0 | 0 | 0.4988676 | 0 | 0 | 0 | 0 | 0 | [8 empty] | 0 | 0 | 1 | -1 | 0 | 0 | 1 | -1 | 0 | 0 | 1 | -1 | 0 | 0 | 1 | -1 | 0
41 | LiFSI:DMC (0.76:1 mol) | 2.161151 | 2.161151 | 0.1 | Aurbach | 1 | 0.3272236 | 0.4305158 | [32 empty] | 0 | 0 | 0 | 0 | 0 | 0 | 0 | 0.4305158 | 0 | 0 | 0 | 0 | 0 | 0 | 0.4305158 | 0 | 0 | 0 | 0 | 0 | [8 empty] | 0 | 0 | 1 | -1 | 0 | 0 | 1 | -1 | 0 | 0 | 1 | -1 | 0 | 0 | 1 | -1 | 0
42 | LiFSI:DMC (0.85:1 mol) | 2.173925 | 2.173925 | 0.1 | Aurbach | 1 | 0.3677571 | 0.3463665 | [32 empty] | 0 | 0 | 0 | 0 | 0 | 0 | 0 | 0.3463665 | 0 | 0 | 0 | 0 | 0 | 0 | 0.3463665 | 0 | 0 | 0 | 0 | 0 | [8 empty] | 0 | 0 | 1 | -1 | 0 | 0 | 1 | -1 | 0 | 0 | 1 | -1 | 0 | 0 | 1 | -1 | 0
43 | LiFSI:DMC:PFB (0.71:1:1 mol) | 2.275724 | 2.275724 | 0.1 | Aurbach | 1 | 0.191362 | 0.2695442 | 0.2695165 | [31 empty] | 0 | 0 | 0 | 0 | 0 | 0 | 0 | 0.2695442 | 0 | 0 | 0 | 0 | 0 | 0 | 0.2695442 | 0 | 0 | 0 | 0 | 0 | [8 empty] | 0 | 0 | 1 | -1 | 0 | 0 | 1 | -1 | 0 | 0 | 1 | -1 | 0 | 0 | 1 | -1 | 0
44 | LiFSI:DMC:PFB (0.66:1:2 mol) | 2.318759 | 2.318759 | 0.1 | Aurbach | 1 | 0.1294633 | 0.1961633 | 0.3923555 | [31 empty] | 0 | 0 | 0 | 0 | 0 | 0 | 0 | 0.1961633 | 0 | 0 | 0 | 0 | 0 | 0 | 0.1961633 | 0 | 0 | 0 | 0 | 0 | [8 empty] | 0 | 0 | 1 | -1 | 0 | 0 | 1 | -1 | 0 | 0 | 1 | -1 | 0 | 0 | 1 | -1 | 0
45 | LiFSI:DMC:PFB (0.6:1:3 mol) | 2.387216 | 2.387216 | 0.1 | Aurbach | 1 | 0.126951 | 0.2115944 | 0.3861426 | [31 empty] | 0 | 0 | 0 | 0 | 0 | 0 | 0 | 0.2115944 | 0 | 0 | 0 | 0 | 0 | 0 | 0.2115944 | 0 | 0 | 0 | 0 | 0 | [8 empty] | 0 | 0 | 1 | -1 | 0 | 0 | 1 | -1 | 0 | 0 | 1 | -1 | 0 | 0 | 1 | -1 | 0
46 | LiFSI:DMC:FB (0.75:1:1 mol) | 2.259637 | 2.259637 | 0.1 | Aurbach | 1 | 0.2296878 | 0.3062901 | 0.3062435 | [31 empty] | 0 | 0 | 0 | 0 | 0 | 0 | 0 | 0.3062901 | 0 | 0 | 0 | 0 | 0 | 0 | 0.3062901 | 0 | 0 | 0 | 0 | 0 | [8 empty] | 0 | 0 | 1 | -1 | 0 | 0 | 1 | -1 | 0 | 0 | 1 | -1 | 0 | 0 | 1 | -1 | 0
47 | LiFSI:DMC:FB (0.68:1:2 mol) | 2.267606 | 2.267606 | 0.1 | Aurbach | 1 | 0.1660787 | 0.2442328 | 0.4883455 | [31 empty] | 0 | 0 | 0 | 0 | 0 | 0 | 0 | 0.2442328 | 0 | 0 | 0 | 0 | 0 | 0 | 0.2442328 | 0 | 0 | 0 | 0 | 0 | [8 empty] | 0 | 0 | 1 | -1 | 0 | 0 | 1 | -1 | 0 | 0 | 1 | -1 | 0 | 0 | 1 | -1 | 0
48 | LiFSI:DMC:FB (0.64:1:3 mol) | 1.917215 | 1.917215 | 0.1 | Aurbach | 0 | 0.1285012 | 0.2007149 | 0.6022893 | [31 empty] | 0 | 0 | 0 | 0 | 0 | 0 | 0 | 0.2007149 | 0 | 0 | 0 | 0 | 0 | 0 | 0.2007149 | 0 | 0 | 0 | 0 | 0 | [8 empty] | 0 | 0 | 1 | -1 | 0 | 0 | 1 | -1 | 0 | 0 | 1 | -1 | 0 | 0 | 1 | -1 | 0
49 | LiFSI:DMC:TTE (0.66:1:1 mol) | 2.283997 | 2.283997 | 0.1 | Aurbach | 1 | 0.1481185 | 0.2243611 | 0.2244034 | [31 empty] | 0 | 0 | 0 | 0 | 0 | 0 | 0 | 0.3365628 | 0 | 0 | 0 | 0 | 0 | 0 | 0.3365628 | 0 | 0 | 0 | 0 | 0 | [8 empty] | 0 | 0 | 1 | -1 | 0 | 0 | 1 | -1 | 0 | 0 | 1 | -1 | 0 | 0 | 1 | -1 | 0
50 | LiFSI:DMC:TTE (0.58:1:2 mol) | 2.251812 | 2.251812 | 0.1 | Aurbach | 1 | 0.08750267 | 0.1508692 | 0.3017899 | [31 empty] | 0 | 0 | 0 | 0 | 0 | 0 | 0 | 0.3017642 | 0 | 0 | 0 | 0 | 0 | 0 | 0.3017642 | 0 | 0 | 0 | 0 | 0 | [8 empty] | 0 | 0 | 1 | -1 | 0 | 0 | 1 | -1 | 0 | 0 | 1 | -1 | 0 | 0 | 1 | -1 | 0
51 | LiFSI:DMC:TTE (0.54:1:3 mol) | 2.136677 | 2.136677 | 0.1 | Aurbach | 1 | 0.06082959 | 0.1126801 | 0.3380702 | [31 empty] | 0 | 0 | 0 | 0 | 0 | 0 | 0 | 0.2817152 | 0 | 0 | 0 | 0 | 0 | 0 | 0.2817152 | 0 | 0 | 0 | 0 | 0 | [8 empty] | 0 | 0 | 1 | -1 | 0 | 0 | 1 | -1 | 0 | 0 | 1 | -1 | 0 | 0 | 1 | -1 | 0
52 | LiFSI:DEC (0.61:1 mol) | 1.659556 | 1.659556 | 0.1 | Aurbach | 0 | 0.262647 | 0.4305426 | [32 empty] | 0 | 0 | 0 | 0 | 0 | 0 | 0 | 0.4305426 | 0 | 0 | 0 | 0 | 0 | 0 | 0.4305426 | 0 | 0 | 0 | 0 | 0 | [8 empty] | 0 | 0 | 1 | -1 | 0 | 0 | 1 | -1 | 0 | 0 | 1 | -1 | 0 | 0 | 1 | -1 | 0
53 | LiFSI:DEC (0.76:1 mol) | 1.935542 | 1.935542 | 0.1 | Aurbach | 0 | 0.2919607 | 0.3841531 | [32 empty] | 0 | 0 | 0 | 0 | 0 | 0 | 0 | 0.3841531 | 0 | 0 | 0 | 0 | 0 | 0 | 0.3841531 | 0 | 0 | 0 | 0 | 0 | [8 empty] | 0 | 0 | 1 | -1 | 0 | 0 | 1 | -1 | 0 | 0 | 1 | -1 | 0 | 0 | 1 | -1 | 0
54 | LiFSI:TEP (0.42:1 mol) | 1.405607 | 1.405607 | 0.1 | Aurbach | 0 | 0.04185375 | 1.04615 | [32 empty] | 0 | 0 | 0 | 0 | 0 | 0 | 0 | 1.04615 | 0 | 0 | 0 | 0 | 0 | 0 | 1.04615 | 0 | 0 | 0 | 0 | 0 | [8 empty] | 0 | 0 | 1 | -1 | 0 | 0 | 1 | -1 | 0 | 0 | 1 | -1 | 0 | 0 | 1 | -1 | 0
55 | LiFSI:TEP (0.59:1 mol) | 1.607303 | 1.607303 | 0.1 | Aurbach | 0 | 0.08573872 | 0.9529647 | [32 empty] | 0 | 0 | 0 | 0 | 0 | 0 | 0 | 0.9529647 | 0 | 0 | 0 | 0 | 0 | 0 | 0.9529647 | 0 | 0 | 0 | 0 | 0 | [8 empty] | 0 | 0 | 1 | -1 | 0 | 0 | 1 | -1 | 0 | 0 | 1 | -1 | 0 | 0 | 1 | -1 | 0
56 | LiFSI:TEP (0.85:1 mol) | 1.69037 | 1.69037 | 0.1 | Aurbach | 0 | 0.115619 | 0.8895169 | [32 empty] | 0 | 0 | 0 | 0 | 0 | 0 | 0 | 0.8895169 | 0 | 0 | 0 | 0 | 0 | 0 | 0.8895169 | 0 | 0 | 0 | 0 | 0 | [8 empty] | 0 | 0 | 1 | -1 | 0 | 0 | 1 | -1 | 0 | 0 | 1 | -1 | 0 | 0 | 1 | -1 | 0
57 | LiFSI:EA:FB (0.75:1:1 mol) | 2.420216 | 2.420216 | 0.1 | Aurbach | 1 | 0.1611075 | 0.3835237 | [32 empty] | 0 | 0 | 0 | 0 | 0 | 0 | 0 | 0.5752856 | 0 | 0 | 0 | 0 | 0 | 0 | 0.5752856 | 0 | 0 | 0 | 0 | 0 | [8 empty] | 0 | 0 | 1 | -1 | 0 | 0 | 1 | -1 | 0 | 0 | 1 | -1 | 0 | 0 | 1 | -1 | 0
58 | LiFSI:EA:FB (0.69:1:2 mol) | 2.455932 | 2.455932 | 0.1 | Aurbach | 1 | 0.2016784 | 0.3418555 | [32 empty] | 0 | 0 | 0 | 0 | 0 | 0 | 0 | 0.5127832 | 0 | 0 | 0 | 0 | 0 | 0 | 0.5127832 | 0 | 0 | 0 | 0 | 0 | [8 empty] | 0 | 0 | 1 | -1 | 0 | 0 | 1 | -1 | 0 | 0 | 1 | -1 | 0 | 0 | 1 | -1 | 0
59 | LiFSI:EA:FB (0.65:1:3 mol) | 1.970616 | 1.970616 | 0.1 | Aurbach | 0 | 0.2491448 | 0.2931052 | [32 empty] | 0 | 0 | 0 | 0 | 0 | 0 | 0 | 0.4396579 | 0 | 0 | 0 | 0 | 0 | 0 | 0.4396579 | 0 | 0 | 0 | 0 | 0 | [8 empty] | 0 | 0 | 1 | -1 | 0 | 0 | 1 | -1 | 0 | 0 | 1 | -1 | 0 | 0 | 1 | -1 | 0
60 | LiFSI:EA:TTE (0.75:1:0.5 mol) | 1.627088 | 1.627088 | 0.1 | Aurbach | 0 | 0.2311311 | 0.3081585 | 0.3081165 | [31 empty] | 0 | 0 | 0 | 0 | 0 | 0 | 0 | 0.1540793 | 0 | 0 | 0 | 0 | 0 | 0 | 0.1540793 | 0 | 0 | 0 | 0 | 0 | [8 empty] | 0 | 0 | 1 | -1 | 0 | 0 | 1 | -1 | 0 | 0 | 1 | -1 | 0 | 0 | 1 | -1 | 0
61 | LiFSI:EA:TTE (0.67:1:1 mol) | 1.896196 | 1.896196 | 0.1 | Aurbach | 0 | 0.1685375 | 0.2442568 | 0.4885536 | [31 empty] | 0 | 0 | 0 | 0 | 0 | 0 | 0 | 0.1221284 | 0 | 0 | 0 | 0 | 0 | 0 | 0.1221284 | 0 | 0 | 0 | 0 | 0 | [8 empty] | 0 | 0 | 1 | -1 | 0 | 0 | 1 | -1 | 0 | 0 | 1 | -1 | 0 | 0 | 1 | -1 | 0
62 | LiFSI:EA:TTE (0.59:1:2 mol) | 1.607303 | 1.607303 | 0.1 | Aurbach | 0 | 0.1305324 | 0.2007854 | 0.6023933 | [31 empty] | 0 | 0 | 0 | 0 | 0 | 0 | 0 | 0.1003927 | 0 | 0 | 0 | 0 | 0 | 0 | 0.1003927 | 0 | 0 | 0 | 0 | 0 | [8 empty] | 0 | 0 | 1 | -1 | 0 | 0 | 1 | -1 | 0 | 0 | 1 | -1 | 0 | 0 | 1 | -1 | 0
63 | LiFSI:PC:PFB (0.39:1:0.5 mol) | 1.49485 | 1.49485 | 0.1 | Aurbach | 0 | 0.2177143 | 0.2903387 | 0.1451642 | [31 empty] | 0 | 0 | 0 | 0 | 0 | 0 | 0 | 0.2177514 | 0 | 0 | 0 | 0 | 0 | 0 | 0.2177514 | 0 | 0 | 0 | 0 | 0 | [8 empty] | 0 | 0 | 1 | -1 | 0 | 0 | 1 | -1 | 0 | 0 | 1 | -1 | 0 | 0 | 1 | -1 | 0
64 | LiFSI:PC:PFB (0.28:1:1 mol) | 1.025949 | 1.025949 | 0.1 | Aurbach | 0 | 0.1503635 | 0.2243939 | 0.2244465 | [31 empty] | 0 | 0 | 0 | 0 | 0 | 0 | 0 | 0.2244202 | 0 | 0 | 0 | 0 | 0 | 0 | 0.2244202 | 0 | 0 | 0 | 0 | 0 | [8 empty] | 0 | 0 | 1 | -1 | 0 | 0 | 1 | -1 | 0 | 0 | 1 | -1 | 0 | 0 | 1 | -1 | 0
65 | LiFSI:PC:PFB (0.23:1:2 mol) | 0.9347939 | 0.9347939 | 0.1 | Aurbach | 0 | 0.08905281 | 0.1508445 | 0.301833 | [31 empty] | 0 | 0 | 0 | 0 | 0 | 0 | 0 | 0.2263387 | 0 | 0 | 0 | 0 | 0 | 0 | 0.2263387 | 0 | 0 | 0 | 0 | 0 | [8 empty] | 0 | 0 | 1 | -1 | 0 | 0 | 1 | -1 | 0 | 0 | 1 | -1 | 0 | 0 | 1 | -1 | 0
66 | LiFSI:PC:FB (0.7:1:0.5 mol) | 1.872895 | 1.872895 | 0.1 | Aurbach | 0 | 0.156564 | 0.4014184 | 0.2007023 | [31 empty] | 0 | 0 | 0 | 0 | 0 | 0 | 0 | 0.4014184 | 0 | 0 | 0 | 0 | 0 | 0 | 0.4014184 | 0 | 0 | 0 | 0 | 0 | [8 empty] | 0 | 0 | 1 | -1 | 0 | 0 | 1 | -1 | 0 | 0 | 1 | -1 | 0 | 0 | 1 | -1 | 0
67 | LiFSI:PC:FB (0.36:1:1 mol) | 1.756962 | 1.756962 | 0.1 | Aurbach | 0 | 0.09252726 | 0.3304992 | 0.3305646 | [31 empty] | 0 | 0 | 0 | 0 | 0 | 0 | 0 | 0.3304992 | 0 | 0 | 0 | 0 | 0 | 0 | 0.3304992 | 0 | 0 | 0 | 0 | 0 | [8 empty] | 0 | 0 | 1 | -1 | 0 | 0 | 1 | -1 | 0 | 0 | 1 | -1 | 0 | 0 | 1 | -1 | 0
68 | LiFSI:PC:FB (0.26:1:2 mol) | 0.5259295 | 0.5259295 | 0.1 | Aurbach | 0 | 0.06211247 | 0.2218674 | 0.4438817 | [31 empty] | 0 | 0 | 0 | 0 | 0 | 0 | 0 | 0.2218674 | 0 | 0 | 0 | 0 | 0 | 0 | 0.2218674 | 0 | 0 | 0 | 0 | 0 | [8 empty] | 0 | 0 | 1 | -1 | 0 | 0 | 1 | -1 | 0 | 0 | 1 | -1 | 0 | 0 | 1 | -1 | 0
69 | LiFSI:PC:TTE (0.51:1:0.5 mol) | 1.899629 | 1.899629 | 0.1 | Aurbach | 0 | 0.2490913 | 0.3557715 | 0.1777315 | [31 empty] | 0 | 0 | 0 | 0 | 0 | 0 | 0 | 0.3557715 | 0 | 0 | 0 | 0 | 0 | 0 | 0.3557715 | 0 | 0 | 0 | 0 | 0 | [8 empty] | 0 | 0 | 1 | -1 | 0 | 0 | 1 | -1 | 0 | 0 | 1 | -1 | 0 | 0 | 1 | -1 | 0
70 | LiFSI:PC:TTE (0.42:1:1 mol) | 1.625252 | 1.625252 | 0.1 | Aurbach | 0 | 0.1356104 | 0.3767338 | 0.3763788 | [31 empty] | 0 | 0 | 0 | 0 | 0 | 0 | 0 | 0.3767338 | 0 | 0 | 0 | 0 | 0 | 0 | 0.3767338 | 0 | 0 | 0 | 0 | 0 | [8 empty] | 0 | 0 | 1 | -1 | 0 | 0 | 1 | -1 | 0 | 0 | 1 | -1 | 0 | 0 | 1 | -1 | 0
71 | LiFSI:PC:TTE (0.37:1:2 mol) | 1.732828 | 1.732828 | 0.1 | Aurbach | 0 | 0.07579645 | 0.2916112 | 0.5832466 | [31 empty] | 0 | 0 | 0 | 0 | 0 | 0 | 0 | 0.2916112 | 0 | 0 | 0 | 0 | 0 | 0 | 0.2916112 | 0 | 0 | 0 | 0 | 0 | [8 empty] | 0 | 0 | 1 | -1 | 0 | 0 | 1 | -1 | 0 | 0 | 1 | -1 | 0 | 0 | 1 | -1 | 0
72 | LiFSI:DME:TTE (1:1.2:3 mol) | 1.838632 | 2.065502 | 0.3 | Cycle | 0 | 0.1626577 | 0.3189405 | 0.1594695 | [31 empty] | 0 | 0 | 0 | 0 | 0 | 0 | 0 | 0.3986753 | 0 | 0 | 0 | 0 | 0 | 0 | 0.3986753 | 0 | 0 | 0 | 0 | 0 | [8 empty] | 0 | 0 | 1 | -1 | 0 | 0 | 1 | -1 | 0 | 0 | 1 | -1 | 0 | 0 | 1 | -1 | 0
73 | LiFSI:DME:TTEE (1:1.2:3 mol) | 1.732828 | 2.05061 | 0.3 | Cycle | 0 | 0.1017212 | 0.2423399 | 0.2422851 | [31 empty] | 0 | 0 | 0 | 0 | 0 | 0 | 0 | 0.3634825 | 0 | 0 | 0 | 0 | 0 | 0 | 0.3634825 | 0 | 0 | 0 | 0 | 0 | [8 empty] | 0 | 0 | 1 | -1 | 0 | 0 | 1 | -1 | 0 | 0 | 1 | -1 | 0 | 0 | 1 | -1 | 0
74 | LiFSI:DMP:TTE (1:1.2:3 mol) | 1.920819 | 2.060481 | 0.3 | Cycle | 0 | 0.1052491 | 0.2844605 | 0.2208702 | [31 empty] | 0 | 0 | 0 | 0 | 0 | 0 | 0 | 0.3948956 | 0 | 0 | 0 | 0 | 0 | 0 | 0.3948956 | 0 | 0 | 0 | 0 | 0 | [8 empty] | 0 | 0 | 1 | -1 | 0 | 0 | 1 | -1 | 0 | 0 | 1 | -1 | 0 | 0 | 1 | -1 | 0
75 | LiFSI:DME:BTFE (1:1.6:3.2 mol) | 0.9913998 | 1.853872 | 0.07 | Cycle | 0 | [34 empty] | 0 | 0 | 0 | 0 | 0 | 0 | 0 | 0 | 0 | 0 | 0 | 0 | 0 | 0 | 0 | 0 | 0 | 0 | 0 | 0 | [8 empty] | 0 | 0 | 1 | -1 | 0 | 0 | 1 | -1 | 0 | 0 | 1 | -1 | 0 | 0 | 1 | -1 | 0
76 | LiFSI:DME:BTFE (1:1.1:5 mol) | 1.013228 | 1.920819 | 0.07 | Cycle | 0 | [34 empty] | 0 | 0 | 0 | 0 | 0 | 0 | 0 | 0 | 0 | 0 | 0 | 0 | 0 | 0 | 0 | 0 | 0 | 0 | 0 | 0 | [8 empty] | 0 | 0 | 1 | -1 | 0 | 0 | 1 | -1 | 0 | 0 | 1 | -1 | 0 | 0 | 1 | -1 | 0
77 | LiFSI:DME:BTFE (1:1.6:7.1 mol) | 0.853872 | 1.920819 | 0.07 | Cycle | 0 | [34 empty] | 0 | 0 | 0 | 0 | 0 | 0 | 0 | 0 | 0 | 0 | 0 | 0 | 0 | 0 | 0 | 0 | 0 | 0 | 0 | 0 | [8 empty] | 0 | 0 | 1 | -1 | 0 | 0 | 1 | -1 | 0 | 0 | 1 | -1 | 0 | 0 | 1 | -1 | 0
78 | LiFSI:TMS:TTE (1:3:3 mol) | 1.568636 | 1.920819 | 0.06666667 | Cycle | 0 | [34 empty] | 0 | 0 | 0 | 0 | 0 | 0 | 0 | 0 | 0 | 0 | 0 | 0 | 0 | 0 | 0 | 0 | 0 | 0 | 0 | 0 | [8 empty] | 0 | 0 | 1 | -1 | 0 | 0 | 1 | -1 | 0 | 0 | 1 | -1 | 0 | 0 | 1 | -1 | 0
79 | LiFSI:TMS:BTFE (1:3:1 mol) | 1.60206 | 1.721246 | 0.1125 | Cycle | 0 | [34 empty] | 0 | 0 | 0 | 0 | 0 | 0 | 0 | 0 | 0 | 0 | 0 | 0 | 0 | 0 | 0 | 0 | 0 | 0 | 0 | 0 | [8 empty] | 0 | 0 | 1 | -1 | 0 | 0 | 1 | -1 | 0 | 0 | 1 | -1 | 0 | 0 | 1 | -1 | 0
80 | LiFSI:TMS:BTFE (1:3:2 mol) | 1.60206 | 1.721246 | 0.1125 | Cycle | 0 | [34 empty] | 0 | 0 | 0 | 0 | 0 | 0 | 0 | 0 | 0 | 0 | 0 | 0 | 0 | 0 | 0 | 0 | 0 | 0 | 0 | 0 | [8 empty] | 0 | 0 | 1 | -1 | 0 | 0 | 1 | -1 | 0 | 0 | 1 | -1 | 0 | 0 | 1 | -1 | 0
81 | LiFSI:DME:MTEE:DEC:PC:DiethylEther (1:1:3:2:1:1 mol) | 0.2541448 | 1.251812 | 0.07575758 | Cycle | 0 | [34 empty] | 0 | 0 | 0 | 0 | 0 | 0 | 0 | 0 | 0 | 0 | 0 | 0 | 0 | 0 | 0 | 0 | 0 | 0 | 0 | 0 | [8 empty] | 0 | 0 | 1 | -1 | 0 | 0 | 1 | -1 | 0 | 0 | 1 | -1 | 0 | 0 | 1 | -1 | 0
82 | LiFSI:DEE:TTE:MPPE (1:1.2:1:2 mol) | 0.2676062 | 1.537602 | 0.05333333 | Cycle | 0 | [34 empty] | 0 | 0 | 0 | 0 | 0 | 0 | 0 | 0 | 0 | 0 | 0 | 0 | 0 | 0 | 0 | 0 | 0 | 0 | 0 | 0 | [8 empty] | 0 | 0 | 1 | -1 | 0 | 0 | 1 | -1 | 0 | 0 | 1 | -1 | 0 | 0 | 1 | -1 | 0
83 | LiFSI:DME:MPPE (1:1.2:3 mol) | 0.1897675 | 1.107905 | 0.07692308 | Cycle | 0 | [34 empty] | 0 | 0 | 0 | 0 | 0 | 0 | 0 | 0 | 0 | 0 | 0 | 0 | 0 | 0 | 0 | 0 | 0 | 0 | 0 | 0 | [8 empty] | 0 | 0 | 1 | -1 | 0 | 0 | 1 | -1 | 0 | 0 | 1 | -1 | 0 | 0 | 1 | -1 | 0
84 | LiFSI:DEE:HPEE (1:1.2:3 mol) | 0.1739252 | 1.19382 | 0.0375 | Cycle | 0 | [34 empty] | 0 | 0 | 0 | 0 | 0 | 0 | 0 | 0 | 0 | 0 | 0 | 0 | 0 | 0 | 0 | 0 | 0 | 0 | 0 | 0 | [8 empty] | 0 | 0 | 1 | -1 | 0 | 0 | 1 | -1 | 0 | 0 | 1 | -1 | 0 | 0 | 1 | -1 | 0
85 | LiFSI:LiPF6:LiTFSI:DME:HPEE:TEP:DEC (0.5:3:1:2:1:1.2:3 mol) | 1.045757 | 1.045757 | 0.2 | Cycle | 0 | [34 empty] | 0 | 0 | 0 | 0 | 0 | 0 | 0 | 0 | 0 | 0 | 0 | 0 | 0 | 0 | 0 | 0 | 0 | 0 | 0 | 0 | [8 empty] | 0 | 0 | 1 | -1 | 0 | 0 | 1 | -1 | 0 | 0 | 1 | -1 | 0 | 0 | 1 | -1 | 0
86 | LiFSI:DME:HPME (1:1.2:3 mol) | 1.30103 | 1.366532 | 0.1666667 | Cycle | 0 | [34 empty] | 0 | 0 | 0 | 0 | 0 | 0 | 0 | 0 | 0 | 0 | 0 | 0 | 0 | 0 | 0 | 0 | 0 | 0 | 0 | 0 | [8 empty] | 0 | 0 | 1 | -1 | 0 | 0 | 1 | -1 | 0 | 0 | 1 | -1 | 0 | 0 | 1 | -1 | 0
87 | LiFSI:DME:HPME (1:1:2.4 mol) | 1.318759 | 1.420216 | 0.05833333 | Cycle | 0 | [34 empty] | 0 | 0 | 0 | 0 | 0 | 0 | 0 | 0 | 0 | 0 | 0 | 0 | 0 | 0 | 0 | 0 | 0 | 0 | 0 | 0 | [8 empty] | 0 | 0 | 1 | -1 | 0 | 0 | 1 | -1 | 0 | 0 | 1 | -1 | 0 | 0 | 1 | -1 | 0
88 | LiFSI:DEE:MTEE:DME:VC:FEC (1:1.2:3:1:2:1 mol) | 1.318759 | 1.30103 | 1 | Cycle | 0 | [34 empty] | 0 | 0 | 0 | 0 | 0 | 0 | 0 | 0 | 0 | 0 | 0 | 0 | 0 | 0 | 0 | 0 | 0 | 0 | 0 | 0 | [8 empty] | 0 | 0 | 1 | -1 | 0 | 0 | 1 | -1 | 0 | 0 | 1 | -1 | 0 | 0 | 1 | -1 | 0
89 | LiBOB:LiNO3:LiFSI:TEEME:MTEE (1:1.2:3:1:2 mol) | 1.721246 | 1.721246 | 0.1 | Aurbach | 0 | [34 empty] | 0 | 0 | 0 | 0 | 0 | 0 | 0 | 0 | 0 | 0 | 0 | 0 | 0 | 0 | 0 | 0 | 0 | 0 | 0 | 0 | [8 empty] | 0 | 0 | 1 | -1 | 0 | 0 | 1 | -1 | 0 | 0 | 1 | -1 | 0 | 0 | 1 | -1 | 0
90 | LiFSI:LiFNFSI:HMP (1:1.2:3 mol) | 1.443697 | 1.443697 | 0.1 | Aurbach | 0 | [34 empty] | 0 | 0 | 0 | 0 | 0 | 0 | 0 | 0 | 0 | 0 | 0 | 0 | 0 | 0 | 0 | 0 | 0 | 0 | 0 | 0 | [8 empty] | 0 | 0 | 1 | -1 | 0 | 0 | 1 | -1 | 0 | 0 | 1 | -1 | 0 | 0 | 1 | -1 | 0
91 | LiFSI:LiTFSI:TEEME:MTEE (1.15:2:1.2:3 mol) | 2.221849 | 2.221849 | 0.1 | Aurbach | 1 | [34 empty] | 0 | 0 | 0 | 0 | 0 | 0 | 0 | 0 | 0 | 0 | 0 | 0 | 0 | 0 | 0 | 0 | 0 | 0 | 0 | 0 | [8 empty] | 0 | 0 | 1 | -1 | 0 | 0 | 1 | -1 | 0 | 0 | 1 | -1 | 0 | 0 | 1 | -1 | 0
92 | LiFSI:LiPF6:LiTFSI:DME:HPEE:VC:DEC:RbNO3 (0.5:3:1:2:1:1.2:3:2 mol) | 2.154902 | 2.154902 | 0.1 | Aurbach | 1 | [34 empty] | 0 | 0 | 0 | 0 | 0 | 0 | 0 | 0 | 0 | 0 | 0 | 0 | 0 | 0 | 0 | 0 | 0 | 0 | 0 | 0 | [8 empty] | 0 | 0 | 1 | -1 | 0 | 0 | 1 | -1 | 0 | 0 | 1 | -1 | 0 | 0 | 1 | -1 | 0
93 | LiFSI:TEP:LiTFSI:DME:HPEE:VC:DEC:RbNO3 (0.5:3:1:2:1:1.2:3:2 mol) | 2.154902 | 2.154902 | 0.1 | Aurbach | 1 | [34 empty] | 0 | 0 | 0 | 0 | 0 | 0 | 0 | 0 | 0 | 0 | 0 | 0 | 0 | 0 | 0 | 0 | 0 | 0 | 0 | 0 | [8 empty] | 0 | 0 | 1 | -1 | 0 | 0 | 1 | -1 | 0 | 0 | 1 | -1 | 0 | 0 | 1 | -1 | 0
94 | LiFSI:DEE:LiDFOB:DME:VC:ES (1:1.2:3:1:2:1 mol) | 2.30103 | 2.30103 | 0.1 | Aurbach | 1 | [34 empty] | 0 | 0 | 0 | 0 | 0 | 0 | 0 | 0 | 0 | 0 | 0 | 0 | 0 | 0 | 0 | 0 | 0 | 0 | 0 | 0 | [8 empty] | 0 | 0 | 1 | -1 | 0 | 0 | 1 | -1 | 0 | 0 | 1 | -1 | 0 | 0 | 1 | -1 | 0
95 | LiFSI:ES:HMP:MTES (0.5:1:1.2:3 mol) | 2.30103 | 2.30103 | 0.1 | Aurbach | 1 | [34 empty] | 0 | 0 | 0 | 0 | 0 | 0 | 0 | 0 | 0 | 0 | 0 | 0 | 0 | 0 | 0 | 0 | 0 | 0 | 0 | 0 | [8 empty] | 0 | 0 | 1 | -1 | 0 | 0 | 1 | -1 | 0 | 0 | 1 | -1 | 0 | 0 | 1 | -1 | 0
96 | LiFSI:Toluene:HMP (1:1.2:3 mol) | 1.744727 | 2 | 0.05 | Cycle | 0 | [34 empty] | 0 | 0 | 0 | 0 | 0 | 0 | 0 | 0 | 0 | 0 | 0 | 0 | 0 | 0 | 0 | 0 | 0 | 0 | 0 | 0 | [8 empty] | 0 | 0 | 1 | -1 | 0 | 0 | 1 | -1 | 0 | 0 | 1 | -1 | 0 | 0 | 1 | -1 | 0
97 | LiFSI:Triglyme:HMP (1:1.2:3 mol) | 1.337242 | 2.045757 | 0.4 | Cycle | 0 | [34 empty] | 0 | 0 | 0 | 0 | 0 | 0 | 0 | 0 | 0 | 0 | 0 | 0 | 0 | 0 | 0 | 0 | 0 | 0 | 0 | 0 | [8 empty] | 0 | 0 | 1 | -1 | 0 | 0 | 1 | -1 | 0 | 0 | 1 | -1 | 0 | 0 | 1 | -1 | 0
98 | LiFSI:DEE:DOL:MDOL:VC:FEC (1:1.2:3:1:2:1 mol) | 1.552842 | 2.154902 | 0.44 | Cycle | 0 | [34 empty] | 0 | 0 | 0 | 0 | 0 | 0 | 0 | 0 | 0 | 0 | 0 | 0 | 0 | 0 | 0 | 0 | 0 | 0 | 0 | 0 | [8 empty] | 0 | 0 | 1 | -1 | 0 | 0 | 1 | -1 | 0 | 0 | 1 | -1 | 0 | 0 | 1 | -1 | 0
99 | LiFSI:DME:MTEE (1:1.2:3 mol) | 1.616137 | 2.154902 | 0.11 | Cycle | 1 | [34 empty] | 0 | 0 | 0 | 0 | 0 | 0 | 0 | 0 | 0 | 0 | 0 | 0 | 0 | 0 | 0 | 0 | 0 | 0 | 0 | 0 | [8 empty] | 0 | 0 | 1 | -1 | 0 | 0 | 1 | -1 | 0 | 0 | 1 | -1 | 0 | 0 | 1 | -1 | 0
100 | LiFSI:DME:MPPE (1:1.2:3 mol) | 1.528176 | 2.070581 | 0.1333333 | Cycle | 1 | [34 empty] | 0 | 0 | 0 | 0 | 0 | 0 | 0 | 0 | 0 | 0 | 0 | 0 | 0 | 0 | 0 | 0 | 0 | 0 | 0 | 0 | [8 empty] | 0 | 0 | 1 | -1 | 0 | 0 | 1 | -1 | 0 | 0 | 1 | -1 | 0 | 0 | 1 | -1 | 0
101 | LiFSI:DME:MTPE (1:1.2:3 mol) | 2.035246 | 2.09691 | 0.2315789 | Cycle | 0 | [34 empty] | 0 | 0 | 0 | 0 | 0 | 0 | 0 | 0 | 0 | 0 | 0 | 0 | 0 | 0 | 0 | 0 | 0 | 0 | 0 | 0 | [8 empty] | 0 | 0 | 1 | -1 | 0 | 0 | 1 | -1 | 0 | 0 | 1 | -1 | 0 | 0 | 1 | -1 | 0
102 | LiFSI:DME:HMP (1:1.2:3 mol) | 1.481961 | 2.124939 | 0.11 | Cycle | 1 | [34 empty] | 0 | 0 | 0 | 0 | 0 | 0 | 0 | 0 | 0 | 0 | 0 | 0 | 0 | 0 | 0 | 0 | 0 | 0 | 0 | 0 | [8 empty] | 0 | 0 | 1 | -1 | 0 | 0 | 1 | -1 | 0 | 0 | 1 | -1 | 0 | 0 | 1 | -1 | 0
103 | LiFSI:DME:TETEE (1:1.2:3 mol) | 1.742332 | 2.259637 | 0.1157895 | Cycle | 1 | [34 empty] | 0 | 0 | 0 | 0 | 0 | 0 | 0 | 0 | 0 | 0 | 0 | 0 | 0 | 0 | 0 | 0 | 0 | 0 | 0 | 0 | [8 empty] | 0 | 0 | 1 | -1 | 0 | 0 | 1 | -1 | 0 | 0 | 1 | -1 | 0 | 0 | 1 | -1 | 0
104 | LiFSI:TEEME:MTEE (1:1.2:3 mol) | 1.600026 | 2.154902 | 0.1176471 | Cycle | 1 | [34 empty] | 0 | 0 | 0 | 0 | 0 | 0 | 0 | 0 | 0 | 0 | 0 | 0 | 0 | 0 | 0 | 0 | 0 | 0 | 0 | 0 | [8 empty] | 0 | 0 | 1 | -1 | 0 | 0 | 1 | -1 | 0 | 0 | 1 | -1 | 0 | 0 | 1 | -1 | 0
105 | LiFSI:DME:HFMP (1:1.2:3 mol) | 1.600026 | 2.154902 | 0.1242938 | Cycle | 1 | [34 empty] | 0 | 0 | 0 | 0 | 0 | 0 | 0 | 0 | 0 | 0 | 0 | 0 | 0 | 0 | 0 | 0 | 0 | 0 | 0 | 0 | [8 empty] | 0 | 0 | 1 | -1 | 0 | 0 | 1 | -1 | 0 | 0 | 1 | -1 | 0 | 0 | 1 | -1 | 0
106 | LiFSI:DME:MP (1:1.2:3 mol) | 1.389645 | 1.978811 | 0.22 | Cycle | 0 | [34 empty] | 0 | 0 | 0 | 0 | 0 | 0 | 0 | 0 | 0 | 0 | 0 | 0 | 0 | 0 | 0 | 0 | 0 | 0 | 0 | 0 | [8 empty] | 0 | 0 | 1 | -1 | 0 | 0 | 1 | -1 | 0 | 0 | 1 | -1 | 0 | 0 | 1 | -1 | 0
107 | LiFSI:DEE:MTEE (1:1.2:3 mol) | 1.666705 | 2.124939 | 0.16 | Cycle | 1 | [34 empty] | 0 | 0 | 0 | 0 | 0 | 0 | 0 | 0 | 0 | 0 | 0 | 0 | 0 | 0 | 0 | 0 | 0 | 0 | 0 | 0 | [8 empty] | 0 | 0 | 1 | -1 | 0 | 0 | 1 | -1 | 0 | 0 | 1 | -1 | 0 | 0 | 1 | -1 | 0
108 | LiFSI:DME:TTE:MTEE (1:1.2:2:1 mol) | 1.470904 | 2.09691 | 0.137931 | Cycle | 1 | [34 empty] | 0 | 0 | 0 | 0 | 0 | 0 | 0 | 0 | 0 | 0 | 0 | 0 | 0 | 0 | 0 | 0 | 0 | 0 | 0 | 0 | [8 empty] | 0 | 0 | 1 | -1 | 0 | 0 | 1 | -1 | 0 | 0 | 1 | -1 | 0 | 0 | 1 | -1 | 0
109 | LiFSI:DEE:TTE:MTEE (1:1.2:2:1 mol) | 1.403128 | 2.154902 | 0.08163265 | Cycle | 1 | [34 empty] | 0 | 0 | 0 | 0 | 0 | 0 | 0 | 0 | 0 | 0 | 0 | 0 | 0 | 0 | 0 | 0 | 0 | 0 | 0 | 0 | [8 empty] | 0 | 0 | 1 | -1 | 0 | 0 | 1 | -1 | 0 | 0 | 1 | -1 | 0 | 0 | 1 | -1 | 0
110 | LiFSI:DME:MTEE (1:1:3 mol) | 1.418252 | 2.154902 | 0.1129032 | Cycle | 1 | [34 empty] | 0 | 0 | 0 | 0 | 0 | 0 | 0 | 0 | 0 | 0 | 0 | 0 | 0 | 0 | 0 | 0 | 0 | 0 | 0 | 0 | [8 empty] | 0 | 0 | 1 | -1 | 0 | 0 | 1 | -1 | 0 | 0 | 1 | -1 | 0 | 0 | 1 | -1 | 0
111 | LiFSI:DME:MTEE (1:1.2:3 mol) | 2.173925 | 2.173925 | 0.1 | Aurbach | 1 | [34 empty] | 0 | 0 | 0 | 0 | 0 | 0 | 0 | 0 | 0 | 0 | 0 | 0 | 0 | 0 | 0 | 0 | 0 | 0 | 0 | 0 | [8 empty] | 0 | 0 | 1 | -1 | 0 | 0 | 1 | -1 | 0 | 0 | 1 | -1 | 0 | 0 | 1 | -1 | 0
112 | LiFSI:DME:MPPE (1:1.2:3 mol) | 2.119186 | 2.119186 | 0.1 | Aurbach | 1 | [34 empty] | 0 | 0 | 0 | 0 | 0 | 0 | 0 | 0 | 0 | 0 | 0 | 0 | 0 | 0 | 0 | 0 | 0 | 0 | 0 | 0 | [8 empty] | 0 | 0 | 1 | -1 | 0 | 0 | 1 | -1 | 0 | 0 | 1 | -1 | 0 | 0 | 1 | -1 | 0
113 | LiFSI:DME:MTPE (1:1.2:3 mol) | 2.19382 | 2.19382 | 0.1 | Aurbach | 1 | [34 empty] | 0 | 0 | 0 | 0 | 0 | 0 | 0 | 0 | 0 | 0 | 0 | 0 | 0 | 0 | 0 | 0 | 0 | 0 | 0 | 0 | [8 empty] | 0 | 0 | 1 | -1 | 0 | 0 | 1 | -1 | 0 | 0 | 1 | -1 | 0 | 0 | 1 | -1 | 0
114 | LiFSI:DME:TETEE (1:1.2:3 mol) | 2.180456 | 2.180456 | 0.1 | Aurbach | 1 | [34 empty] | 0 | 0 | 0 | 0 | 0 | 0 | 0 | 0 | 0 | 0 | 0 | 0 | 0 | 0 | 0 | 0 | 0 | 0 | 0 | 0 | [8 empty] | 0 | 0 | 1 | -1 | 0 | 0 | 1 | -1 | 0 | 0 | 1 | -1 | 0 | 0 | 1 | -1 | 0
115 | LiFSI:DME:HFMP (1:1.2:3 mol) | 2.173925 | 2.173925 | 0.1 | Aurbach | 1 | [34 empty] | 0 | 0 | 0 | 0 | 0 | 0 | 0 | 0 | 0 | 0 | 0 | 0 | 0 | 0 | 0 | 0 | 0 | 0 | 0 | 0 | [8 empty] | 0 | 0 | 1 | -1 | 0 | 0 | 1 | -1 | 0 | 0 | 1 | -1 | 0 | 0 | 1 | -1 | 0
116 | LiFSI:DME:MP (1:1.2:3 mol) | 1.886057 | 1.886057 | 0.1 | Aurbach | 0 | [34 empty] | 0 | 0 | 0 | 0 | 0 | 0 | 0 | 0 | 0 | 0 | 0 | 0 | 0 | 0 | 0 | 0 | 0 | 0 | 0 | 0 | [8 empty] | 0 | 0 | 1 | -1 | 0 | 0 | 1 | -1 | 0 | 0 | 1 | -1 | 0 | 0 | 1 | -1 | 0
117 | LiFSI:DEE:MTEE (1:1.2:3 mol) | 2.244125 | 2.244125 | 0.1 | Aurbach | 1 | [34 empty] | 0 | 0 | 0 | 0 | 0 | 0 | 0 | 0 | 0 | 0 | 0 | 0 | 0 | 0 | 0 | 0 | 0 | 0 | 0 | 0 | [8 empty] | 0 | 0 | 1 | -1 | 0 | 0 | 1 | -1 | 0 | 0 | 1 | -1 | 0 | 0 | 1 | -1 | 0
118 | LiFSI:TEEME:MTEE (1:1.2:3 mol) | 2.21467 | 2.21467 | 0.1 | Aurbach | 1 | [34 empty] | 0 | 0 | 0 | 0 | 0 | 0 | 0 | 0 | 0 | 0 | 0 | 0 | 0 | 0 | 0 | 0 | 0 | 0 | 0 | 0 | [8 empty] | 0 | 0 | 1 | -1 | 0 | 0 | 1 | -1 | 0 | 0 | 1 | -1 | 0 | 0 | 1 | -1 | 0
119 | LiFSI:DME:MTEE (1:1:3 mol) | 2.022276 | 2.022276 | 0.1 | Aurbach | 0 | [34 empty] | 0 | 0 | 0 | 0 | 0 | 0 | 0 | 0 | 0 | 0 | 0 | 0 | 0 | 0 | 0 | 0 | 0 | 0 | 0 | 0 | [8 empty] | 0 | 0 | 1 | -1 | 0 | 0 | 1 | -1 | 0 | 0 | 1 | -1 | 0 | 0 | 1 | -1 | 0
120 | LiFSI:DME:MTEE (1:1.1:3 mol) | 2.045757 | 2.045757 | 0.1 | Aurbach | 1 | [34 empty] | 0 | 0 | 0 | 0 | 0 | 0 | 0 | 0 | 0 | 0 | 0 | 0 | 0 | 0 | 0 | 0 | 0 | 0 | 0 | 0 | [8 empty] | 0 | 0 | 1 | -1 | 0 | 0 | 1 | -1 | 0 | 0 | 1 | -1 | 0 | 0 | 1 | -1 | 0

## infor
| id | compound | formula | C | H | O | F | N | S | P | Li | B | Cl | As | Rb | Si | K | Mg | Cs | MW | cyclic | density (g/mL) | Boiling | Vabc | Radius | SLogP | SP | apol | bpol | SMILES
0 | 1 | 1,3-Dioxolane | C3H6O2 | 3 | 6 | 2 | [13 empty] | 74.078 | 1 | 1.06 | 78 | 65.66841 | 2 | -0.0093 | 0.9788136 | 10.614758 | 9.491242 | C1COCO1
1 | 2 | 1,4-DX | C4H8O2 | 4 | 8 | 2 | [13 empty] | 88.104 | 1 | 1.03 | 101.2 | 82.96439 | 3 | 0.0332 | 1.079444 | 13.618344 | 11.497656 | C1COCCO1
2 | 2 | 1,4-Dioxane | C4H8O2 | 4 | 8 | 2 | [13 empty] | 88.104 | 1 | 1.03 | 101.2 | 82.96439 | 3 | 0.0332 | 1.079444 | 13.618344 | 11.497656 | C1COCCO1
3 | 3 | 1,2-dfBen | C6H4F2 | 6 | 4 |  | 2 | [12 empty] | 114.092 | 1 | 1.158 | 92 | 93.30165 | 3 | 1.9648 | 92.21467 | 13.801172 | 6.238828 | FC1=CC=CC=C1F
4 | 4 | 12-crown-4 | C8H16O4 | 8 | 16 | 4 | [13 empty] | 176.208 | 1 | 1.09 | 65.5 | 169.7288 | 6 | 0.0664 | 1.165199 | 27.236688 | 22.995312 | O1CCOCCOCCOCC1
5 | 5 | 18-crown-6 | C12H24O6 | 12 | 24 | 6 | [13 empty] | 264.312 | 1 | 1.24 | 116 | 256.4932 | 9 | 0.0996 | 1.257766 | 40.855032 | 34.492968 | O1CCOCCOCCOCCOCCOCC1
6 | 6 | AN | CH3CN | 2 | 3 |  |  | 1 | [11 empty] | 41.054 | 0 | 0.786 | 81.6 | 48.87227 | 1 | 0.52988 | 3.387505 | 6.440379 | 3.579621 | CC#N
7 | 7 | Benzene | C6H6 | 6 | 6 | [14 empty] | 78.108 | 1 | 0.874 | 80.08 | 81.16653 | 3 | 1.6866 | 48.59594 | 14.020758 | 6.019242 | C1=CC=CC=C1
8 | 8 | BTFEC | C5H4F6O3 | 5 | 4 | 3 | 6 | [12 empty] | 226.082 | 0 | 1.51 | 118 | 155.176 | 4 | 2.2642 | 183.7384 | 16.765172 | 15.030828 | C(C(F)(F)F)OC(=O)OCC(F)(F)F
9 | 8 | TFEC | C5H4F6O3 | 5 | 4 | 3 | 6 | [12 empty] | 226.082 | 0 | 1.51 | 118 | 155.176 | 4 | 2.2642 | 183.7384 | 16.765172 | 15.030828 | C(C(F)(F)F)OC(=O)OCC(F)(F)F
10 | 9 | Butylronitrile | C4H7N | 4 | 7 |  |  | 1 | [11 empty] | 69.106 | 0 | 0.794 | 117.5 | 83.46424 | 2 | 1.31008 | 20.42114 | 12.447551 | 7.592449 | CCCC#N
11 | 10 | BTE | C8H22O2Si2 | 8 | 22 | 2 | [9 empty] | 2 |  |  |  | 206.426 | 0 | 0.842 | 165.5 | 235.5225 | 4 | 2.6894 | 489.1026 | 40.693446 | 56.422554 | C[Si](C)(C)OCCO[Si](C)(C)C
12 | 11 | BTP | C9H24O2Si2 | 9 | 24 | 2 | [9 empty] | 2 |  |  |  | 220.452 | 0 | 0.84 | 77 | 252.8185 | 4 | 3.0795 | 1200.881 | 43.697032 | 58.428968 | C[Si](C)(C)OCCCO[Si](C)(C)C
13 | 12 | c-FTOF | C6H9F3O3 | 6 | 9 | 3 | 3 | [12 empty] | 186.132 | 1 | 1.26 | 52 | 144.5493 | 4 | 1.2842 | 19.23978 | 20.098137 | 17.575863 | CCOC1OCC(C(F)(F)F)O1
14 | 13 | DBE | C8H18O | 8 | 18 | 1 | [13 empty] | 130.224 | 0 | 0.764 | 142.5 | 155.7146 | 4 | 2.6032 | 401.0514 | 26.164274 | 19.793726 | CCCCOCCCC
15 | 14 | DCE | C2H4Cl2 | 2 | 4 | [7 empty] | 2 | [6 empty] | 98.952 | 0 | 1.25 | 81 | 73.57057 | 2 | 1.464 | 29.10717 | 10.367172 | 5.032828 | ClCCCl
16 | 15 | DCME | C2H2Cl2 | 1 | 2 | [7 empty] | 2 | [6 empty] | 84.926 | 0 | 1.325 | 40 | 56.27458 | 1 | 1.4215 | 26.39368 | 7.363586 | 3.026414 | C(Cl)Cl
17 | 16 | DCPE | C3H6Cl2 | 3 | 6 | [7 empty] | 2 | [6 empty] | 112.978 | 0 | 1.19 | 121 | 90.86655 | 2 | 1.8541 | 71.46609 | 13.370758 | 7.039242 | ClCCCCl
18 | 17 | DEC | C5H10O3 | 5 | 10 | 3 | [13 empty] | 118.13 | 0 | 0.975 | 127 | 118.7706 | 3 | 1.1794 | 15.11472 | 17.42393 | 14.37207 | O=C(OCC)OCC
19 | 18 | DEE | C6H14O2 | 6 | 14 | 2 | [13 empty] | 118.172 | 0 | 0.842 | 121 | 129.9128 | 3 | 1.4054 | 25.43314 | 20.959102 | 17.516898 | CCOC(C)OCC
20 | 19 | DEGDME | C6H14O3 | 6 | 14 | 3 | [13 empty] | 134.172 | 0 | 0.939 | 162 | 138.7031 | 4 | 0.2958 | 1.976059 | 21.761102 | 19.252898 | COCCOCCOC
21 | 19 | Diglyme | C6H14O3 | 6 | 14 | 3 | [13 empty] | 134.172 | 0 | 0.939 | 162 | 138.7031 | 4 | 0.2958 | 1.976059 | 21.761102 | 19.252898 | COCCOCCOC
22 | 20 | DEM | C5H12O2 | 5 | 12 | 2 | [13 empty] | 104.146 | 0 | 0.831 | 87.5 | 112.6168 | 3 | 1.0169 | 10.39681 | 17.955516 | 15.510484 | CCOCOCC
23 | 21 | DiethylEther | C4H10O1 | 4 | 10 | 1 | [13 empty] | 74.12 | 0 | 0.7134 | 34.6 | 86.53063 | 2 | 1.0428 | 11.0357 | 14.14993 | 11.76807 | CCOCC
24 | 22 | DFEC | C3H2F2O3 | 3 | 2 | 3 | 2 | [12 empty] | 124.046 | 0 | 1.52 | 233.8 | 83.9573 | 3 | 0.7444 | 5.551368 | 9.863586 | 8.572414 | C1(C(OC(=O)O1)F)F
25 | 23 | DMB | C6H14O2 | 6 | 14 | 2 | [13 empty] | 118.172 | 0 | 0.856 | 135 | 129.9128 | 3 | 1.0562 | 11.38151 | 20.959102 | 17.516898 | COC(C)C(C)OC
26 | 24 | DMC | C3H6O3 | 3 | 6 | 3 | [13 empty] | 90.078 | 0 | 1.07 | 90 | 84.17864 | 2 | 0.3992 | 2.507264 | 11.416758 | 10.359242 | COC(=O)OC
27 | 25 | DME | C4H10O2 | 4 | 10 | 2 | [13 empty] | 90.12 | 0 | 0.868 | 85 | 95.32085 | 3 | 0.2792 | 1.901954 | 14.95193 | 13.50407 | COCCOC
28 | 26 | DMES | (CH3)2Si(OC2H5)2 | 6 | 16 | 2 | [9 empty] | 1 |  |  |  | 148.273 | 0 | 0.865 | 113 | 165.4217 | 3 | 1.7612 | 57.70321 | 27.822688 | 34.963312 | CCO[Si](C)(C)OCC
29 | 27 | DMMS | Si(OCH3)2(CH3)2 | 4 | 12 | 2 | [9 empty] | 1 |  |  |  | 120.221 | 0 | 0.88 | 85 | 130.8297 | 2 | 0.981 | 9.571941 | 21.815516 | 30.950484 | CO[Si](C)(C)OC
30 | 28 | DMDC | C4H6O5 | 4 | 6 | 5 | [13 empty] | 134.088 | 0 | 1.25 | 45.5 | 116.4186 | 3 | 0.5358 | 3.433998 | 14.690758 | 12.963242 | O=C(OC(=O)OC)OC O=C(OC)OC(=O)OC
31 | 29 | DMDOHD | C6H10O6 | 6 | 10 | 6 | [13 empty] | 178.14 | 0 | 1.24 | 220 | 159.8008 | 5 | 0.5524 | 3.567796 | 21.49993 | 18.71207 | COC(=O)OCCOC(=O)OC
32 | 30 | DMM | C3H8O2 | 3 | 8 | 2 | [13 empty] | 76.094 | 0 | 0.86 | 41.6 | 78.02487 | 2 | 0.2367 | 1.724646 | 11.948344 | 11.497656 | COCOC
33 | 31 | DMeTHF | C6H12O | 6 | 12 | 1 | [13 empty] | 100.156 | 1 | 0.833 | 91 | 108.7661 | 2 | 1.5738 | 37.48004 | 18.823516 | 13.774484 | CC1CCC(C)O1
34 | 32 | DMP | C5H12O2 | 5 | 12 | 2 | [13 empty] | 104.146 | 0 | 0.855 | 96 | 112.6168 | 3 | 0.6677 | 4.652646 | 17.955516 | 15.510484 | COCC(C)OC
35 | 33 | DMSO | C2H6OS | 2 | 6 | 1 |  |  | 1 | [10 empty] | 78.133 | 0 | 1.1 | 189 | 70.44768 | 1 | -0.0053 | 0.9878705 | 11.042758 | 10.577242 | CS(=O)C
36 | 34 | DMTMSA | C3H6F3NO2S | 3 | 6 | 2 | 3 | 1 | 1 | [10 empty] | 177.153 | 0 | 1.4 | 119.5 | 125.7333 | 2 | 0.3976 | 2.498044 | 16.285758 | 17.724242 | CN(C)S(=O)(=O)C(F)(F)F
37 | 35 | DPE | C6H14O | 6 | 14 | 1 | [13 empty] | 102.172 | 0 | 0.736 | 89 | 121.1226 | 3 | 1.823 | 66.52732 | 20.157102 | 15.780898 | CCCOCCC
38 | 36 | DTDL | C6H9F3O4 | 6 | 9 | 4 | 3 | [12 empty] | 202.132 | 1 | 1.31 | 53.5 | 153.3395 | 3 | 0.8682 | 7.382441 | 20.900137 | 19.311863 | COC1(OCC(O1)C(F)(F)F)OC
39 | 37 | EA | C4H8O2 | 4 | 8 | 2 | [13 empty] | 88.104 | 0 | 0.902 | 77.06 | 92.68439 | 2 | 0.5694 | 3.710223 | 13.618344 | 10.629656 | O=C(OCC)C
40 | 38 | EC | C3H4O3 | 3 | 4 | 3 | [13 empty] | 88.062 | 0 | 1.32 | 243 | 71.82218 | 2 | 0.1532 | 1.422984 | 10.083172 | 8.352828 | C1COC(=O)O1
41 | 39 | EGBE | C10H22O2 | 10 | 22 | 2 | [13 empty] | 174.276 | 0 | 0.84 | 202 | 199.0968 | 6 | 2.6198 | 416.6775 | 32.973446 | 25.542554 | CCCCOCCOCCCC
42 | 40 | EGD | C6H10O4 | 6 | 10 | 4 | [13 empty] | 146.14 | 0 | 1.104 | 186.5 | 142.2204 | 4 | 0.1126 | 1.295985 | 19.89593 | 15.24007 | CC(=O)OCCOC(C)=O
43 | 41 | EMC | C4H8O3 | 4 | 8 | 3 | [13 empty] | 104.104 | 0 | 1.006 | 110 | 101.4746 | 3 | 0.7893 | 6.15602 | 14.420344 | 12.365656 | CCOC(=O)OC
44 | 42 | ES | C2H4SO3 | 2 | 4 | 3 |  |  | 1 | [10 empty] | 108.117 | 0 | 1.01 | 159.1 | 75.67168 | 2 | -0.3881 | 0.4091664 | 11.313172 | 12.042828 | C1COS(=O)O1
45 | 43 | ETFEC | C5H7F3O3 | 5 | 7 | 3 | 3 | [12 empty] | 172.106 | 0 | 1.253 | 120 | 136.9733 | 4 | 1.7218 | 52.69871 | 17.094551 | 14.701449 | O=C(OCC)OCC(F)(F)F
46 | 44 | F3DEE | C6H11O2F3 | 6 | 11 | 2 | 3 | [12 empty] | 172.148 | 0 | 1.07 | 161 | 148.1155 | 4 | 1.6018 | 39.97606 | 20.629723 | 17.846277 | FC(F)(F)COCCOCC
47 | 45 | F4DEE | C6H10O2F4 | 6 | 10 | 2 | 4 | [12 empty] | 190.14 | 0 | 1.24 | 186 | 154.1831 | 5 | 1.5498 | 35.465 | 20.51993 | 17.95607 | FC(F)COCCOCC(F)(F)
48 | 46 | F5DEE | C6H9O2F5 | 6 | 9 | 2 | 5 | [12 empty] | 208.132 | 0 | 1.29 | 186 | 160.2506 | 5 | 1.847 | 70.30723 | 20.410137 | 18.065863 | FC(F)COCCOCC(F)(F)(F)
49 | 47 | F6DEE | C6H8O2F6 | 6 | 8 | 2 | 6 | [12 empty] | 226.124 | 0 | 1.4 | 161 | 166.3182 | 5 | 2.1442 | 139.3799 | 20.300344 | 18.175656 | FC(F)(F)COCCOCC(F)(F)(F)
50 | 48 | FB | C6H5F | 6 | 5 |  | 1 | [12 empty] | 96.1 | 0 | 1.02 | 85 | 87.23409 | 3 | 1.8257 | 66.9422 | 13.910965 | 6.129035 | FC1=CC=CC=C1
51 | 49 | 12-FB | C6H5F | 6 | 4 |  | 2 | [12 empty] | 114.092 | 1 | 1.158 | 92 | 93.30165 | 3 | 1.9648 | 92.21467 | 13.801172 | 6.238828 | C1=CC=C(C(=C1)F)F
52 | 50 | 13-FB | C6H5F | 6 | 4 |  | 2 | [12 empty] | 114.092 | 1 | 1.163 | 82 | 93.30165 | 3 | 1.9648 | 92.21467 | 13.801172 | 6.238828 | C1=CC(=CC(=C1)F)F
53 | 51 | 14-FB | C6H5F | 6 | 4 |  | 2 | [12 empty] | 114.092 | 1 | 1.11 | 88.5 | 93.30165 | 3 | 1.9648 | 92.21467 | 13.801172 | 6.238828 | C1=CC(=CC=C1F)F
54 | 52 | 123-FB | C6H3F3 | 6 | 3 |  | 3 | [12 empty] | 132.084 | 1 | 1.28 | 94.5 | 99.36921 | 3 | 2.1039 | 127.0282 | 13.691379 | 6.348621 | C1=CC(=C(C(=C1)F)F)F
55 | 53 | 124-FB | C6H3F3 | 6 | 3 |  | 3 | [12 empty] | 132.084 | 1 | 1.264 | 88 | 99.36921 | 3 | 2.1039 | 127.0282 | 13.691379 | 6.348621 | C1=CC(=C(C=C1F)F)F
56 | 54 | FCH | C6H11F | 6 | 11 |  | 1 | [12 empty] | 102.148 | 0 | 0.928 | 104 | 106.0435 | 3 | 2.2886 | 194.3569 | 17.911723 | 12.148277 | C1CCC(CC1)F
57 | 55 | FDMA | C4H6F3NO | 4 | 6 | 1 | 3 | 1 | [11 empty] | 141.098 | 0 | 1.26 | 136 | 113.0936 | 2 | 0.6369 | 4.334111 | 14.253758 | 11.936242 | CN(C)C(=O)C(F)(F)F
58 | 56 | FDMB | C6H10F4O2 | 6 | 10 | 2 | 4 | [12 empty] | 190.14 | 0 | 1.21 | 150 | 154.1831 | 4 | 1.5498 | 35.465 | 20.51993 | 17.95607 | COCC(F)(F)C(F)(F)COC
59 | 57 | FDMH | C8H10O2F8 | 8 | 10 | 2 | 8 | [12 empty] | 290.16 | 0 | 1.3 |  | 213.0453 | 5 | 2.8204 | 661.3022 | 26.08793 | 22.40807 | COCC(F)(F)C(F)(F)C(F)(F)C(F)(F)COC
60 | 58 | FEC | C3H3FO3 | 3 | 3 | 3 | 1 | [12 empty] | 106.054 | 1 | 1.454 | 212 | 77.88974 | 2 | 0.4488 | 2.810606 | 9.973379 | 8.462621 | C1C(OC(=O)O1)F
61 | 59 | FEMC | C4H5F3O3 | 4 | 5 | 3 | 3 | [12 empty] | 158.08 | 0 | 1.3 | 105 | 107.5422 | 3 | 0.7389 | 5.481507 | 14.310551 | 12.475449 | COC(=O)OCCF
62 | 60 | 1-Fpe | C5H11F | 5 | 11 |  | 1 | [12 empty] | 90.138 | 0 | 0.789 | 62.5 | 101.1039 | 3 | 2.1461 | 139.991 | 16.241723 | 12.148277 | CCCCCF
63 | 61 | FSA | C2H6O2FNS | 2 | 6 | 2 | 1 | 1 | 1 | [10 empty] | 127.143 | 0 | 1.48 | 149 | 96.30223 | 2 | -0.2377 | 0.5784955 | 13.501758 | 15.498242 | CN(C)S(=O)(=O)F
64 | 62 | GBL | C4H6O2 | 4 | 6 | 2 | [13 empty] | 86.088 | 1 | 1.1296 | 204 | 80.32794 | 2 | 0.3234 | 2.105717 | 12.284758 | 8.623242 | O=C1OCCC1
65 | 63 | n-hexane | C6H14 | 6 | 14 | [14 empty] | 86.172 | 1 | 0.655 | 69 | 112.3324 | 3 | 2.5866 | 386.0113 | 19.355102 | 14.044898 | CCCCCC
66 | 64 | HFCP | C5H3F7 | 5 | 3 |  | 7 | [12 empty] | 196.074 | 1 | 1.58 | 82.5 | 125.1528 | 3 | 2.6341 | 430.6258 | 14.249379 | 10.800621 | C1C(C(C(C1(F)F)(F)F)(F)F)F
67 | 65 | MeTHF | C5H10O | 5 | 10 | 1 | [13 empty] | 86.13 | 0 | 0.854 | 79 | 91.47015 | 2 | 1.1853 | 15.32145 | 15.81993 | 11.76807 | O1C(C)CCC1
68 | 66 | MDOL | C5H10O2 | 5 | 10 | 2 | [13 empty] | 102.13 | 0 | 0.97 | 114 | 100.2604 | 3 | 0.7693 | 5.878953 | 16.62193 | 13.50407 | CC1CCOCO1
69 | 67 | MP | C4H8O2 | 4 | 8 | 2 | [13 empty] | 88.104 | 0 | 0.915 | 79.8 | 92.68439 | 2 | 0.5694 | 3.710223 | 13.618344 | 10.629656 | CCC(=O)OC
70 | 68 | MTES | CH3Si(OC2H5)3 | 7 | 18 | 3 | [9 empty] | 1 |  |  |  | 178.299 | 0 | 0.895 | 142 | 191.5079 | 3 | 1.6646 | 46.19553 | 31.628274 | 38.705726 | CCO[Si](C)(OCC)OCC
71 | 69 | MTFP | C4H5F3O2 | 4 | 5 | 2 | 3 | [12 empty] | 142.08 | 0 | 1.241 | 95.5 | 110.8871 | 3 | 1.1118 | 12.936 | 13.288965 | 10.959035 | COC(=O)CC(F)(F)F
72 | 70 | PC | C4H6O3 | 4 | 6 | 3 | [13 empty] | 102.088 | 1 | 1.2 | 242 | 89.11816 | 2 | 0.5417 | 3.480968 | 13.086758 | 10.359242 | CC1COC(=O)O1
73 | 71 | Propionitrile | C3H5N | 3 | 5 |  |  | 1 | [11 empty] | 55.08 | 0 | 0.772 | 97 | 66.16826 | 2 | 0.91998 | 8.317255 | 9.443965 | 5.586035 | CCC#N
74 | 72 | PFB | C4H5F5 | 4 | 5 |  | 5 | [12 empty] | 148.08 | 0 | 1.27 | 40 | 108.0782 | 2 | 2.594 | 392.6449 | 12.798965 | 10.581035 | CC(CC(F)(F)F)(F)F
75 | 73 | Sebaconitrile | C10H16N2 | 10 | 16 |  |  | 2 | [11 empty] | 164.248 | 0 | 0.91 | 199.5 | 192.964 | 6 | 3.15436 | 1426.79 | 29.568688 | 17.191312 | C(CCCCC#N)CCCC#N
76 | 74 | TMS | C4H8O2S | 4 | 8 | 2 |  |  | 1 | [10 empty] | 120.169 | 1 | 1.261 | 285 | 101.4734 | 2 | 0.195 | 1.566751 | 16.518344 | 14.681656 | O=S1(=O)CCCC1
77 | 74 | SL | C4H8O2S | 4 | 8 | 2 |  |  | 1 | [10 empty] | 120.169 | 1 | 1.261 | 285 | 101.4734 | 2 | 0.195 | 1.566751 | 16.518344 | 14.681656 | O=S1(=O)CCCC1
78 | 75 | TBA | C12H27N | 12 | 27 |  |  | 1 | [11 empty] | 185.346 | 0 | 0.778 | 216 | 227.105 | 4 | 3.6887 | 4883.149 | 39.143411 | 28.796589 | CCCCN(CCCC)CCCC
79 | 76 | TCEE | C2H2Cl4 | 2 | 2 | [7 empty] | 4 | [6 empty] | 167.836 | 0 | 1.586 | 147 | 103.9927 | 2 | 2.5938 | 392.4642 | 13.393586 | 4.046414 | ClC(Cl)C(Cl)Cl
80 | 77 | TEGDME | C10H22O5 | 10 | 22 | 5 | [13 empty] | 222.276 | 0 | 1.009 | 275.5 | 225.4674 | 7 | 0.329 | 2.133045 | 35.379446 | 30.750554 | COCCOCCOCCOCCOC
81 | 77 | Tetraglym | C10H22O5 | 10 | 22 | 5 | [13 empty] | 222.276 | 0 | 1.009 | 275.5 | 225.4674 | 7 | 0.329 | 2.133045 | 35.379446 | 30.750554 | COCCOCCOCCOCCOC
82 | 78 | TEP | C6H15O4P | 6 | 15 | 4 |  |  |  | 1 | [9 empty] | 182.153 | 0 | 1.072 | 215.5 | 167.3205 | 3 | 2.204 | 159.9558 | 26.859895 | 28.964105 | CCOP(=O)(OCC)OCC
83 | 79 | TFDOL | C4H5O2F3 | 4 | 5 | 2 | 3 | [12 empty] | 142.08 | 1 | 1.35 | 36 | 101.1671 | 2 | 0.9216 | 8.348338 | 13.288965 | 11.827035 | FC(F)(F)C1COCO1
84 | 80 | THF | C4H8O | 4 | 8 | 1 | [13 empty] | 72.104 | 1 | 0.888 | 66 | 74.17417 | 2 | 0.7968 | 6.263254 | 12.816344 | 9.761656 | C1CCOC1
85 | 81 | THP | C5H10O | 5 | 10 | 1 | [13 empty] | 86.13 | 1 | 0.881 | 88 | 91.47015 | 3 | 1.1869 | 15.37801 | 15.81993 | 11.76807 | C1CCOCC1
86 | 82 | TMSB | C9H27BO3Si3 | 9 | 27 | 3 | [5 empty] | 1 |  |  |  | 3 |  |  |  | 278.371 | 0 | 0.831 | 186 | 314.3803 | 3 | 2.942 | 874.9838 | 51.389032 | 75.824968 | B(O[Si](C)(C)C)(O[Si](C)(C)C)O[Si](C)(C)
87 | 83 | TOF | C7H16O3 | 7 | 16 | 3 | [13 empty] | 148.198 | 0 | 0.891 | 146 | 155.999 | 3 | 1.3795 | 23.96073 | 24.764688 | 21.259312 | CCOC(OCC)OCC
88 | 84 | G3 | C8H18O4 | 8 | 18 | 4 | [13 empty] | 178.224 | 0 | 0.986 | 216 | 182.0852 | 6 | 0.3124 | 2.053052 | 28.570274 | 25.001726 | COCCOCCOCCOC
89 | 84 | Triglyme | C8H18O4 | 8 | 18 | 4 | [13 empty] | 178.224 | 0 | 0.986 | 216 | 182.0852 | 6 | 0.3124 | 2.053052 | 28.570274 | 25.001726 | COCCOCCOCCOC
90 | 85 | Trimethylacetonitrile | C5H9N | 5 | 9 |  |  | 1 | [11 empty] | 83.132 | 0 | 0.752 | 105.5 | 100.7602 | 2 | 1.55608 | 35.98156 | 15.451137 | 9.598863 | CC(C)(C)C#N
91 | 86 | Toluene | C7H8 | 7 | 8 | [14 empty] | 92.134 | 0 | 0.865 | 110.6 | 98.46252 | 3 | 1.99502 | 98.85986 | 17.024344 | 8.025656 | CC1=CC=CC=C1
92 | 87 | TFEB | C6H6O3F9B | 6 | 6 | 3 | 9 |  |  |  |  | 1 | [7 empty] | 307.918 | 0 | 1.43 | 125 | 229.1881 | 4 | 2.708 | 510.505 | 24.469758 | 25.324242 | FC(F)(F)COB(OCC(F)(F)F)OCC(F)(F)F
93 | 88 | Valeronitrile | C5H9N | 5 | 9 |  |  | 1 | [11 empty] | 83.132 | 0 | 0.795 | 140 | 100.7602 | 3 | 1.70018 | 50.1395 | 15.451137 | 9.598863 | CCCCC#N
94 | 89 | VC | C3H2O3 | 3 | 2 | 3 | [13 empty] | 86.046 | 1 | 1.35 | 162 | 58.28572 | 2 | 0.2328 | 1.709228 | 8.749586 | 6.346414 | C1=COC(=O)O1
95 | 90 | VEC | C5H6O3 | 5 | 6 | 3 | [13 empty] | 114.098 | 1 | 1.188 | 237 | 103.7777 | 3 | 0.7078 | 5.1027 | 14.756758 | 10.359242 | C=CC1COC(=O)O1
96 | 91 | mFEP | C5H9FO2 | 5 | 9 | 2 | 1 | [12 empty] | 120.122 | 0 | 0.997 | 121 | 116.0479 | 3 | 0.9075 | 8.081649 | 16.512137 | 12.745863 | CCOC(=O)C(C)F
97 | 92 | tFEP | C5H7F3O2 | 5 | 7 | 2 | 3 | [12 empty] | 156.106 | 0 | 1.19 | 50 | 128.1831 | 3 | 1.5019 | 31.76143 | 16.292551 | 12.965449 | CCOC(=O)CC(F)(F)F
98 | 93 | pFEP | C5H5F5O2 | 5 | 5 | 2 | 5 | [12 empty] | 192.09 | 0 | 1.4 | 75.5 | 140.3182 | 3 | 1.7471 | 55.85988 | 16.072965 | 13.185035 | CCOC(=O)C(F)(F)C(F)(F)F
99 | 94 | TEOS | C8H20O4Si | 8 | 20 | 4 | [9 empty] | 1 |  |  |  | 208.325 | 0 | 0.933 | 168.8 | 217.5941 | 3 | 1.568 | 36.98282 | 35.43386 | 42.44814 | CCO[Si](OCC)(OCC)OCC
100 | 95 | BTFD | C5H4F6O2 | 5 | 4 | 2 | 6 | [12 empty] | 210.082 | 1 | 1.53 | 106.5 | 136.6657 | 2 | 1.8541 | 71.46609 | 15.963172 | 14.162828 | C1COC(O1)(C(F)(F)F)C(F)(F)F
101 | 95 | BTFMD | C5H4F6O2 | 5 | 4 | 2 | 6 | [12 empty] | 210.082 | 1 | 1.53 | 106.5 | 136.6657 | 2 | 1.8541 | 71.46609 | 15.963172 | 14.162828 | C1COC(O1)(C(F)(F)F)C(F)(F)F
102 | 96 | BTFM | C5H6O2F6 | 5 | 6 | 2 | 6 | [12 empty] | 212.098 | 0 | 1.568 | 35 | 149.0222 | 4 | 2.1017 | 126.3863 | 17.296758 | 16.169242 | C(C(F)(F)F)OCOCC(F)(F)F
103 | 97 | HFE | C4H3F7O | 4 | 3 | 1 | 7 | [12 empty] | 200.064 | 0 | 1.487 | 56.7 | 129.0035 | 3 | 2.4232 | 264.972 | 13.381379 | 12.536621 | C(C(F)(F)F)OC(C(F)F)(F)F
104 | 97 | D2 | C4H3F7O | 4 | 3 | 1 | 7 | [12 empty] | 200.064 | 0 | 1.487 | 56.7 | 129.0035 | 3 | 2.4232 | 264.972 | 13.381379 | 12.536621 | C(C(F)(F)F)OC(C(F)F)(F)F
105 | 97 | TFETFE | C4H3F7O | 4 | 3 | 1 | 7 | [12 empty] | 200.064 | 0 | 1.487 | 56.7 | 129.0035 | 3 | 2.4232 | 264.972 | 13.381379 | 12.536621 | C(C(F)(F)F)OC(C(F)F)(F)F
106 | 97 | TTEE | C4H3F7O | 4 | 3 | 1 | 7 | [12 empty] | 200.064 | 0 | 1.487 | 56.7 | 129.0035 | 3 | 2.4232 | 264.972 | 13.381379 | 12.536621 | C(C(F)(F)F)OC(C(F)F)(F)F
107 | 98 | HFME | C4H4OF6 | 4 | 4 | 1 | 6 | [12 empty] | 182.072 | 0 | 1.38 | 50 | 122.936 | 2 | 2.126 | 133.6596 | 13.491172 | 12.426828 | COC(C(F)(F)F)C(F)(F)F
108 | 99 | HM | C4H3OF7 | 4 | 3 | 1 | 7 | [12 empty] | 200.064 | 0 | 1.409 | 34.2 | 129.0035 | 3 | 2.4232 | 264.972 | 13.381379 | 12.536621 | COC(C(C(F)(F)F)(F)F)(F)F
109 | 100 | TTE | C5H4OF8 | 5 | 4 | 1 | 8 | [12 empty] | 232.082 | 0 | 1.5323 | 93.2 | 152.3671 | 4 | 2.7613 | 577.165 | 16.275172 | 14.652828 | FC(F)C(F)(F)COC(F)(F)C(F)F
110 | 101 | OTE | C7H4F12O | 7 | 4 | 1 | 12 | [12 empty] | 332.102 | 0 | 1.616 | 133 | 211.2293 | 5 | 4.0319 | 10762.17 | 21.843172 | 19.104828 | FC(F)C(F)(F)OCC(F)(F)C(F)(F)C(F)(F)C(F)F
111 | 102 | HFP | C4H3OF7 | 4 | 3 | 1 | 7 | [12 empty] | 200.064 | 0 | 1.505 | 58.1 | 129.0035 | 3 | 2.4232 | 264.972 | 13.381379 | 12.536621 | FCOC(C(F)(F)F)C(F)(F)F
112 | 103 | ETE | C4H6F4 | 4 | 6 | 1 | 4 | [12 empty] | 146.088 | 0 | 1.21 | 57 | 110.8009 | 3 | 1.8808 | 75.99762 | 13.710758 | 12.207242 | CCOC(F)(F)C(F)F
113 | 104 | FMCH | C7H11F3 | 7 | 11 |  | 3 | [12 empty] | 152.158 | 1 | 1.098 | 107 | 135.4746 | 3 | 3.129 | 1345.86 | 20.695723 | 14.374277 | C1CCC(CC1)C(F)(F)F
114 | 105 | BTFE | C4H4OF6 | 4 | 4 | 1 | 6 | [12 empty] | 182.072 | 0 | 1.404 | 62.5 | 122.936 | 3 | 2.1276 | 134.1529 | 13.491172 | 12.426828 | C(C(F)(F)F)OCC(F)(F)F
115 | 106 | BTFEE | C6G6O2F8 | 6 | 6 | 2 | 8 | [12 empty] | 262.108 | 0 | 1.48 | 141 | 178.4533 | 5 | 2.7354 | 543.7509 | 20.080758 | 18.395242 | C(COC(C(F)F)(F)F)OC(C(F)F)(F)F
116 | 107 | TFEO | C7H7O3F9 | 7 | 7 | 3 | 9 | [12 empty] | 310.126 | 0 | 1.457 | 145 | 210.6071 | 4 | 3.0067 | 1015.547 | 23.776551 | 22.247449 | FC(COC(OCC(F)(F)F)OCC(F)(F)F)(F)F
117 | 108 | LiBF4 | LiBF4 |  |  |  | 4 |  |  |  | 1 | 1 | [7 empty] | 93.75
118 | 109 | LiBOB | LiBC4O8 | 4 |  | 8 |  |  |  |  | 1 | 1 | [7 empty] | 193.79
119 | 110 | LiCF3SO3 | LiCF3SO3 | 1 |  | 3 | 3 |  | 1 |  | 1 | [8 empty] | 156.015
120 | 111 | LiClO4 | LiClO4 |  |  | 4 |  |  |  |  | 1 |  | 1 | [6 empty] | 106.39
121 | 112 | LiDFOB | LiBF2C2O4 | 2 |  | 4 | 2 |  |  |  | 1 | 1 | [7 empty] | 143.77
122 | 113 | LiDFP | LiPO2F2 |  |  | 2 | 2 |  |  | 1 | 1 | [8 empty] | 107.913
123 | 114 | LiFNFSI | C4F10LiNO4S2 | 4 |  | 4 | 10 | 1 | 2 |  | 1 | [8 empty] | 387.12
124 | 115 | LiFSI | F2LiNO4S2 |  |  | 4 | 2 | 1 | 2 |  | 1 | [8 empty] | 187.08
125 | 116 | LiPF6 | LiPF6 |  |  |  | 6 |  |  | 1 | 1 | [8 empty] | 151.913
126 | 117 | LiTFSI | LiC2NO4F6S2 | 2 |  | 4 | 6 | 1 | 2 |  | 1 | [8 empty] | 287.1
127 | 118 | LiNFSI | C8F18LiNO4S2 | 8 |  | 4 | 18 | 1 | 2 |  | 1 | [8 empty] | 587.16
128 | 119 | CsPF6 | CsPF6 |  |  |  | 6 |  |  | 1 | [8 empty] | 1 | 277.883
129 | 120 | LiAsF6 | LiAsF6 |  |  |  | 6 |  |  |  | 1 |  |  | 1 | [5 empty] | 195.862
130 | 121 | LiNO3 | LiNO3 |  |  | 3 |  | 1 |  |  | 1 | [8 empty] | 68.95
131 | 122 | Mg(TFSI)2 | C4F12MgN2O8S4 | 4 |  | 8 | 12 | 2 | 4 | [8 empty] | 1 |  | 584.625
132 | 123 | RbNO3 | RbNO3 |  |  | 3 |  | 1 | [6 empty] | 1 |  |  |  |  | 147.478
133 | 124 | RbPF6 | RbPF6 |  |  |  | 6 |  |  | 1 |  |  |  |  | 1 |  |  |  |  | 230.441
134 | 125 | LPBS | LiC4O3F9S | 4 |  | 3 | 9 |  | 1 |  | 1 | [8 empty] | 306.045
135 | 126 | KPBS | C4O3F9SK | 4 |  | 3 | 9 |  | 1 | [7 empty] | 1 |  |  | 338.205
136 | 127 | MTEE | C3H4OF4 | 3 | 4 | 1 | 4 | [12 empty] | 132.062 | 0 | 1.294 | 37 | 93.50488 | 2 | 1.4907 | 30.9528 | 10.707172 | 10.200828 | COC(C(F)F)(F)F
137 | 128 | MTPE | C4H6OF4 | 4 | 6 | 1 | 4 | [12 empty] | 146.088 | 0 | 1.2 | 66 | 110.8009 | 3 | 1.5332 | 34.13501 | 13.710758 | 12.207242 | COCC(F)(F)C(F)F
138 | 129 | HMP | C4H3OF7 | 4 | 3 | 1 | 7 | [12 empty] | 200.064 | 0 | 1.409 | 34.18 | 129.0035 | 3 | 2.4232 | 264.972 | 13.381379 | 12.536621 | COC(C(C(F)(F)F)(F)F)(F)F
139 | 130 | ETEE | C4H6OF4 | 4 | 6 | 1 | 4 | [12 empty] | 146.088 | 0 | 1.202 | 57.5 | 110.8009 | 3 | 1.8808 | 75.99762 | 13.710758 | 12.207242 | CCOC(F)(F)C(F)F
140 | 131 | MPPE | C4H5OF5 | 4 | 5 | 1 | 5 | [12 empty] | 164.08 | 0 | 1.285 | 46 | 116.8684 | 3 | 1.8304 | 67.6706 | 13.600965 | 12.317035 | COCC(C(F)(F)F)(F)F
141 | 132 | TETEE | C4H3OF7 | 4 | 3 | 1 | 7 | [12 empty] | 200.064 | 0 | 1.4874 | 56.7 | 129.0035 | 3 | 2.4232 | 264.972 | 13.381379 | 12.536621 | FC(F)(F)COC(F)(F)C(F)F
142 | 133 | HFMP | C4H3OF7 | 4 | 3 | 1 | 7 | [12 empty] | 200.064 | 0 | 1.505 | 58 | 129.0035 | 3 | 2.4232 | 264.972 | 13.381379 | 12.536621 | FCOC(C(F)(F)F)C(F)(F)F
143 | 134 | TEEME | C6H11O2F3 | 6 | 11 | 2 | 3 | [12 empty] | 172.148 | 0 | 1.127 | 112 | 130.8195 | 4 | 1.2117 | 16.28171 | 17.626137 | 15.839863 | COCCOCC(F)(F)F
144 | 135 | MP | C4H10O | 4 | 10 | 1 | [13 empty] | 74.12 | 0 | 0.712 | 38.8 | 86.53063 | 2 | 1.0428 | 11.0357 | 14.14993 | 11.76807 | CCCOC
145 | 136 | ETEE | C4H6OF4 | 4 | 6 | 1 | 4 | [12 empty] | 146.088 | 0 | 1.202 | 57.5 | 110.8009 | 3 | 1.8808 | 75.99762 | 13.710758 | 12.207242 | FC(F)(OCC)C(F)F