## formula
| formula | LCEi | LCEs | r-stability | method | class | n1 | n2 | n3 | n4 | n5 | n6 | n7 | n8 | a1O | a1F | a2O | a2F | a3O | a3F | s1C | s1H | s1O | s1F | s2C | s2H | s2O | s2F | s3C | s3H | s3O | s3F | s4C | s4H | s4O | s4F | s5C | s5H | s5O | s5F | Li | sol | Li/sol | aO | aF | sC | sH | sO | sF | sF/sC | sF/sO | sC.sH | sO/sC | dbO | sbO | cyclic | pi | sP | sS | density | %n1 | %n2 | %n3 | %n4 | %n5 | %n6 | %n7 | %n8 | Radius | Radius-r | Radius- | Radius+ | Vabc | Vabc-r | Vabc- | Vabc+ | apol | apol-r | apol- | apol+ | bpol | bpol-r | bpol- | bpol+ | SLogP-r | c1 | c2 | c3 | c4
0 | LiFSI-DME-MTEE (1-1.2-3 mol) | 1.616137 | 2.154902 | 0.11 | Cycle | 1 | 0.3387258 | 0.406471 | 1.016178 | [5 empty] | 1.354903 | 0.6774517 |  |  |  |  | 1.625884 | 4.06471 | 0.812942 | 0 | [16 empty] | 0.3387258 | 1.422649 | 0.238 | 1.354903 | 0.6774517 | 1.625884 | 4.06471 | 0.812942 | 0 | 0 | 0 | 6.61 | 0.5 | 0 | 0.812942 | 0 | 0 | 0 | 0 | 0.945 |  | 28.57 | 71.43 | [5 empty] | 1.219 | 0.857 | 42791178490937.9 | -42791178490936.2 | 38.745 | 27.234 | 3.5107e+56 | -3.5107e+56 | 6.078 | 4.272 | 3.64e+33 | -3.64e+33 | 5.489 | 3.858 | 1.9832e+32 | -1.9832e+32 | 1.735 | LiFSI | DME | MTEE
1 | LiFSI-DME-MPPE (1-1.2-3 mol) | 1.528176 | 2.070581 | 0.1333333 | Cycle | 1 | 0.3387258 | 0.406471 | 1.016178 | [5 empty] | 1.354903 | 0.6774517 |  |  |  |  | 1.625884 | 4.06471 | 0.812942 | 0 | [16 empty] | 0.3387258 | 1.422649 | 0.238 | 1.354903 | 0.6774517 | 1.625884 | 4.06471 | 0.812942 | 0 | 0 | 0 | 6.61 | 0.5 | 0 | 0.812942 | 0 | 0 | 0 | 0 | 0.945 |  | 28.57 | 71.43 | [5 empty] | 1.219 | 0.857 | 42791178490937.9 | -42791178490936.2 | 38.745 | 27.234 | 3.5107e+56 | -3.5107e+56 | 6.078 | 4.272 | 3.64e+33 | -3.64e+33 | 5.489 | 3.858 | 1.9832e+32 | -1.9832e+32 | 1.735 | LiFSI | DME | MPPE
2 | LiFSI-DME-MTPE (1-1.2-3 mol) | 2.035246 | 2.09691 | 0.2315789 | Cycle | 0 | 0.3387258 | 0.406471 | 1.016178 | [5 empty] | 1.354903 | 0.6774517 |  |  |  |  | 1.625884 | 4.06471 | 0.812942 | 0 | [16 empty] | 0.3387258 | 1.422649 | 0.238 | 1.354903 | 0.6774517 | 1.625884 | 4.06471 | 0.812942 | 0 | 0 | 0 | 6.61 | 0.5 | 0 | 0.812942 | 0 | 0 | 0 | 0 | 0.945 |  | 28.57 | 71.43 | [5 empty] | 1.219 | 0.857 | 42791178490937.9 | -42791178490936.2 | 38.745 | 27.234 | 3.5107e+56 | -3.5107e+56 | 6.078 | 4.272 | 3.64e+33 | -3.64e+33 | 5.489 | 3.858 | 1.9832e+32 | -1.9832e+32 | 1.735 | LiFSI | DME | MTPE
3 | LiFSI-DME-HMP (1-1.2-3 mol) | 1.481961 | 2.124939 | 0.11 | Cycle | 1 | 0.3387258 | 0.406471 | 1.016178 | [5 empty] | 1.354903 | 0.6774517 |  |  |  |  | 1.625884 | 4.06471 | 0.812942 | 0 | [16 empty] | 0.3387258 | 1.422649 | 0.238 | 1.354903 | 0.6774517 | 1.625884 | 4.06471 | 0.812942 | 0 | 0 | 0 | 6.61 | 0.5 | 0 | 0.812942 | 0 | 0 | 0 | 0 | 0.945 |  | 28.57 | 71.43 | [5 empty] | 1.219 | 0.857 | 42791178490937.9 | -42791178490936.2 | 38.745 | 27.234 | 3.5107e+56 | -3.5107e+56 | 6.078 | 4.272 | 3.64e+33 | -3.64e+33 | 5.489 | 3.858 | 1.9832e+32 | -1.9832e+32 | 1.735 | LiFSI | DME | HMP
4 | LiFSI-DME-TETEE (1-1.2-3 mol) | 1.742332 | 2.259637 | 0.1157895 | Cycle | 1 | 0.3387258 | 0.406471 | 1.016178 | [5 empty] | 1.354903 | 0.6774517 |  |  |  |  | 1.625884 | 4.06471 | 0.812942 | 0 | [16 empty] | 0.3387258 | 1.422649 | 0.238 | 1.354903 | 0.6774517 | 1.625884 | 4.06471 | 0.812942 | 0 | 0 | 0 | 6.61 | 0.5 | 0 | 0.812942 | 0 | 0 | 0 | 0 | 0.945 |  | 28.57 | 71.43 | [5 empty] | 1.219 | 0.857 | 42791178490937.9 | -42791178490936.2 | 38.745 | 27.234 | 3.5107e+56 | -3.5107e+56 | 6.078 | 4.272 | 3.64e+33 | -3.64e+33 | 5.489 | 3.858 | 1.9832e+32 | -1.9832e+32 | 1.735 | LiFSI | DME | TETEE
5 | LiFSI-TEEME-MTEE (1-1.2-3 mol) | 1.600026 | 2.154902 | 0.1176471 | Cycle | 1 | 0.5345307 | 0.6414368 | 1.603592 | [5 empty] | 2.138123 | 1.069061 | [24 empty] | 0.5345307 | 2.245029 | 0.238 | 2.138123 | 1.069061 | 0 | 0 | 0 | 0 | 0 | 0 | 0 | 0 | 0 | 0 | 0 | 0 | 0 | 0 | 0 |  | 28.57 | 71.43 | [5 empty] | 0 | 0 | 1 | -1 | 0 | 0 | 1 | -1 | 0 | 0 | 1 | -1 | 0 | 0 | 1 | -1 | 0 | LiFSI | TEEME | MTEE
6 | LiFSI-DME-HFMP (1-1.2-3 mol) | 1.600026 | 2.154902 | 0.1242938 | Cycle | 1 | 0.3387258 | 0.406471 | 1.016178 | [5 empty] | 1.354903 | 0.6774517 |  |  |  |  | 1.625884 | 4.06471 | 0.812942 | 0 | [16 empty] | 0.3387258 | 1.422649 | 0.238 | 1.354903 | 0.6774517 | 1.625884 | 4.06471 | 0.812942 | 0 | 0 | 0 | 6.61 | 0.5 | 0 | 0.812942 | 0 | 0 | 0 | 0 | 0.945 |  | 28.57 | 71.43 | [5 empty] | 1.219 | 0.857 | 42791178490937.9 | -42791178490936.2 | 38.745 | 27.234 | 3.5107e+56 | -3.5107e+56 | 6.078 | 4.272 | 3.64e+33 | -3.64e+33 | 5.489 | 3.858 | 1.9832e+32 | -1.9832e+32 | 1.735 | LiFSI | DME | HFMP
7 | LiFSI-DME-MP (1-1.2-3 mol) | 1.389645 | 1.978811 | 0.22 | Cycle | 0 | 0.1645652 | 0.1974782 | 0.4936955 | [5 empty] | 0.6582607 | 0.3291303 |  |  |  |  | 0.7899128 | 1.974782 | 0.3949564 | 0 | 2.468478 | 5.924346 | 0.987391 | 0 | [12 empty] | 0.1645652 | 0.6911737 | 0.238 | 0.6582607 | 0.3291303 | 3.25839 | 7.899128 | 1.382347 | 0 | 0 | 0 | 25.74 | 0.42 | 0 | 1.382347 | 0 | 0 | 0 | 0 | 0.93 |  | 28.57 | 71.43 | [5 empty] | 2.074 | 3.001 | 5.1538e+47 | -5.1538e+47 | 74.422 | 107.675 | 1.2343e+203 | -1.2343e+203 | 11.817 | 17.097 | 1.4075e+123 | -1.4075e+123 | 10.324 | 14.937 | 2.2067e+117 | -2.2067e+117 | 2.587 | LiFSI | DME | MP
8 | LiFSI-DEE-MTEE (1-1.2-3 mol) | 1.666705 | 2.124939 | 0.16 | Cycle | 1 | 0.5345307 | 0.6414368 | 1.603592 | [5 empty] | 2.138123 | 1.069061 | [24 empty] | 0.5345307 | 2.245029 | 0.238 | 2.138123 | 1.069061 | 0 | 0 | 0 | 0 | 0 | 0 | 0 | 0 | 0 | 0 | 0 | 0 | 0 | 0 | 0 |  | 28.57 | 71.43 | [5 empty] | 0 | 0 | 1 | -1 | 0 | 0 | 1 | -1 | 0 | 0 | 1 | -1 | 0 | 0 | 1 | -1 | 0 | LiFSI | DEE | MTEE
9 | LiFSI-DME-TTE-MTEE (1-1.2-2-1 mol) | 1.470904 | 2.09691 | 0.137931 | Cycle | 1 | 0.131685 | 0.158022 | 0.26337 | 0.131685 |  |  |  |  | 0.52674 | 0.26337 |  |  |  |  | 0.6320879 | 1.58022 | 0.316044 | 0 | 1.31685 | 1.05348 | 0.26337 | 2.10696 | [12 empty] | 0.131685 | 0.553077 | 0.238 | 0.52674 | 0.26337 | 1.948938 | 2.6337 | 0.5794139 | 2.10696 | 1.08 | 3.64 | 5.13 | 0.3 | 0 | 0.5794139 | 0 | 0 | 0 | 0 | 1.366 |  | 28.57 | 47.62 | 23.81 |  |  |  |  | 1.528 | 2.763 | 2.0019e+42 | -2.0019e+42 | 55.192 | 99.791 | 3.1237e+160 | -3.1237e+160 | 6.649 | 12.022 | 1.7945e+91 | -1.7945e+91 | 5.993 | 10.836 | 6.585e+87 | -6.585e+87 | 4.44 | LiFSI | DME | TTE | MTEE
10 | LiFSI-DEE-TTE-MTEE (1-1.2-2-1 mol) | 1.403128 | 2.154902 | 0.08163265 | Cycle | 1 | 0.1535523 | 0.1842627 | 0.3071046 | 0.1535523 |  |  |  |  | 0.6142091 | 0.3071046 |  |  |  |  | 1.535523 | 1.228418 | 0.3071046 | 2.456836 | [16 empty] | 0.1535523 | 0.6449196 | 0.238 | 0.6142091 | 0.3071046 | 1.535523 | 1.228418 | 0.3071046 | 2.456836 | 1.6 | 8 | 1.89 | 0.2 | 0 | 0.3071046 | 0 | 0 | 0 | 0 | 1.523 |  | 28.57 | 47.62 | 23.81 |  |  |  |  | 1.228 | 1.904 | 4.6784e+28 | -4.6784e+28 | 46.793 | 72.556 | 8.8977e+103 | -8.8977e+103 | 4.998 | 7.75 | 4.93e+57 | -4.93e+57 | 4.5 | 6.978 | 3.3203e+55 | -3.3203e+55 | 4.439 | LiFSI | DEE | TTE | MTEE
11 | LiFSI-DME-MTEE (1-1-3 mol) | 1.418252 | 2.154902 | 0.1129032 | Cycle | 1 | 0.3607504 | 0.3607504 | 1.082251 | [5 empty] | 1.443001 | 0.7215007 |  |  |  |  | 1.443001 | 3.607504 | 0.7215007 | 0 | [16 empty] | 0.3607504 | 1.443001 | 0.25 | 1.443001 | 0.7215007 | 1.443001 | 3.607504 | 0.7215007 | 0 | 0 | 0 | 5.21 | 0.5 | 0 | 0.7215007 | 0 | 0 | 0 | 0 | 0.945 |  | 25 | 75 | [5 empty] | 1.082 | 0.75 | 847288609443 | -847288609441.5 | 34.387 | 23.83 | 3.0179e+49 | -3.0179e+49 | 5.394 | 3.738 | 2.3304e+29 | -2.3304e+29 | 4.872 | 3.376 | 1.8265e+28 | -1.8265e+28 | 1.677 | LiFSI | DME | MTEE
12 | LiFSI-DME-MTEE (1-1.2-3 mol) | 2.173925 | 2.173925 | 0.1 | Aurbach | 1 | 0.3387258 | 0.406471 | 1.016178 | [5 empty] | 1.354903 | 0.6774517 |  |  |  |  | 1.625884 | 4.06471 | 0.812942 | 0 | [16 empty] | 0.3387258 | 1.422649 | 0.238 | 1.354903 | 0.6774517 | 1.625884 | 4.06471 | 0.812942 | 0 | 0 | 0 | 6.61 | 0.5 | 0 | 0.812942 | 0 | 0 | 0 | 0 | 0.945 |  | 28.57 | 71.43 | [5 empty] | 1.219 | 0.857 | 42791178490937.9 | -42791178490936.2 | 38.745 | 27.234 | 3.5107e+56 | -3.5107e+56 | 6.078 | 4.272 | 3.64e+33 | -3.64e+33 | 5.489 | 3.858 | 1.9832e+32 | -1.9832e+32 | 1.735 | LiFSI | DME | MTEE
13 | LiFSI-DME-MPPE (1-1.2-3 mol) | 2.119186 | 2.119186 | 0.1 | Aurbach | 1 | 0.3387258 | 0.406471 | 1.016178 | [5 empty] | 1.354903 | 0.6774517 |  |  |  |  | 1.625884 | 4.06471 | 0.812942 | 0 | [16 empty] | 0.3387258 | 1.422649 | 0.238 | 1.354903 | 0.6774517 | 1.625884 | 4.06471 | 0.812942 | 0 | 0 | 0 | 6.61 | 0.5 | 0 | 0.812942 | 0 | 0 | 0 | 0 | 0.945 |  | 28.57 | 71.43 | [5 empty] | 1.219 | 0.857 | 42791178490937.9 | -42791178490936.2 | 38.745 | 27.234 | 3.5107e+56 | -3.5107e+56 | 6.078 | 4.272 | 3.64e+33 | -3.64e+33 | 5.489 | 3.858 | 1.9832e+32 | -1.9832e+32 | 1.735 | LiFSI | DME | MPPE
14 | LiFSI-DME-MTPE (1-1.2-3 mol) | 2.19382 | 2.19382 | 0.1 | Aurbach | 1 | 0.3387258 | 0.406471 | 1.016178 | [5 empty] | 1.354903 | 0.6774517 |  |  |  |  | 1.625884 | 4.06471 | 0.812942 | 0 | [16 empty] | 0.3387258 | 1.422649 | 0.238 | 1.354903 | 0.6774517 | 1.625884 | 4.06471 | 0.812942 | 0 | 0 | 0 | 6.61 | 0.5 | 0 | 0.812942 | 0 | 0 | 0 | 0 | 0.945 |  | 28.57 | 71.43 | [5 empty] | 1.219 | 0.857 | 42791178490937.9 | -42791178490936.2 | 38.745 | 27.234 | 3.5107e+56 | -3.5107e+56 | 6.078 | 4.272 | 3.64e+33 | -3.64e+33 | 5.489 | 3.858 | 1.9832e+32 | -1.9832e+32 | 1.735 | LiFSI | DME | MTPE
15 | LiFSI-DME-TETEE (1-1.2-3 mol) | 2.180456 | 2.180456 | 0.1 | Aurbach | 1 | 0.3387258 | 0.406471 | 1.016178 | [5 empty] | 1.354903 | 0.6774517 |  |  |  |  | 1.625884 | 4.06471 | 0.812942 | 0 | [16 empty] | 0.3387258 | 1.422649 | 0.238 | 1.354903 | 0.6774517 | 1.625884 | 4.06471 | 0.812942 | 0 | 0 | 0 | 6.61 | 0.5 | 0 | 0.812942 | 0 | 0 | 0 | 0 | 0.945 |  | 28.57 | 71.43 | [5 empty] | 1.219 | 0.857 | 42791178490937.9 | -42791178490936.2 | 38.745 | 27.234 | 3.5107e+56 | -3.5107e+56 | 6.078 | 4.272 | 3.64e+33 | -3.64e+33 | 5.489 | 3.858 | 1.9832e+32 | -1.9832e+32 | 1.735 | LiFSI | DME | TETEE
16 | LiFSI-DME-HFMP (1-1.2-3 mol) | 2.173925 | 2.173925 | 0.1 | Aurbach | 1 | 0.3387258 | 0.406471 | 1.016178 | [5 empty] | 1.354903 | 0.6774517 |  |  |  |  | 1.625884 | 4.06471 | 0.812942 | 0 | [16 empty] | 0.3387258 | 1.422649 | 0.238 | 1.354903 | 0.6774517 | 1.625884 | 4.06471 | 0.812942 | 0 | 0 | 0 | 6.61 | 0.5 | 0 | 0.812942 | 0 | 0 | 0 | 0 | 0.945 |  | 28.57 | 71.43 | [5 empty] | 1.219 | 0.857 | 42791178490937.9 | -42791178490936.2 | 38.745 | 27.234 | 3.5107e+56 | -3.5107e+56 | 6.078 | 4.272 | 3.64e+33 | -3.64e+33 | 5.489 | 3.858 | 1.9832e+32 | -1.9832e+32 | 1.735 | LiFSI | DME | HFMP
17 | LiFSI-DME-MP (1-1.2-3 mol) | 1.886057 | 1.886057 | 0.1 | Aurbach | 0 | 0.1645652 | 0.1974782 | 0.4936955 | [5 empty] | 0.6582607 | 0.3291303 |  |  |  |  | 0.7899128 | 1.974782 | 0.3949564 | 0 | 2.468478 | 5.924346 | 0.987391 | 0 | [12 empty] | 0.1645652 | 0.6911737 | 0.238 | 0.6582607 | 0.3291303 | 3.25839 | 7.899128 | 1.382347 | 0 | 0 | 0 | 25.74 | 0.42 | 0 | 1.382347 | 0 | 0 | 0 | 0 | 0.93 |  | 28.57 | 71.43 | [5 empty] | 2.074 | 3.001 | 5.1538e+47 | -5.1538e+47 | 74.422 | 107.675 | 1.2343e+203 | -1.2343e+203 | 11.817 | 17.097 | 1.4075e+123 | -1.4075e+123 | 10.324 | 14.937 | 2.2067e+117 | -2.2067e+117 | 2.587 | LiFSI | DME | MP
18 | LiFSI-DEE-MTEE (1-1.2-3 mol) | 2.244125 | 2.244125 | 0.1 | Aurbach | 1 | 0.5345307 | 0.6414368 | 1.603592 | [5 empty] | 2.138123 | 1.069061 | [24 empty] | 0.5345307 | 2.245029 | 0.238 | 2.138123 | 1.069061 | 0 | 0 | 0 | 0 | 0 | 0 | 0 | 0 | 0 | 0 | 0 | 0 | 0 | 0 | 0 |  | 28.57 | 71.43 | [5 empty] | 0 | 0 | 1 | -1 | 0 | 0 | 1 | -1 | 0 | 0 | 1 | -1 | 0 | 0 | 1 | -1 | 0 | LiFSI | DEE | MTEE
19 | LiFSI-TEEME-MTEE (1-1.2-3 mol) | 2.21467 | 2.21467 | 0.1 | Aurbach | 1 | 0.5345307 | 0.6414368 | 1.603592 | [5 empty] | 2.138123 | 1.069061 | [24 empty] | 0.5345307 | 2.245029 | 0.238 | 2.138123 | 1.069061 | 0 | 0 | 0 | 0 | 0 | 0 | 0 | 0 | 0 | 0 | 0 | 0 | 0 | 0 | 0 |  | 28.57 | 71.43 | [5 empty] | 0 | 0 | 1 | -1 | 0 | 0 | 1 | -1 | 0 | 0 | 1 | -1 | 0 | 0 | 1 | -1 | 0 | LiFSI | TEEME | MTEE
20 | LiFSI-DME-MTEE (1-1-3 mol) | 2.022276 | 2.022276 | 0.1 | Aurbach | 0 | 0.3607504 | 0.3607504 | 1.082251 | [5 empty] | 1.443001 | 0.7215007 |  |  |  |  | 1.443001 | 3.607504 | 0.7215007 | 0 | [16 empty] | 0.3607504 | 1.443001 | 0.25 | 1.443001 | 0.7215007 | 1.443001 | 3.607504 | 0.7215007 | 0 | 0 | 0 | 5.21 | 0.5 | 0 | 0.7215007 | 0 | 0 | 0 | 0 | 0.945 |  | 25 | 75 | [5 empty] | 1.082 | 0.75 | 847288609443 | -847288609441.5 | 34.387 | 23.83 | 3.0179e+49 | -3.0179e+49 | 5.394 | 3.738 | 2.3304e+29 | -2.3304e+29 | 4.872 | 3.376 | 1.8265e+28 | -1.8265e+28 | 1.677 | LiFSI | DME | MTEE
21 | LiFSI-DME-MTEE (1-1.1-3 mol) | 2.045757 | 2.045757 | 0.1 | Aurbach | 1 | 0.3493914 | 0.3843305 | 1.048174 | [5 empty] | 1.397565 | 0.6987827 |  |  |  |  | 1.537322 | 3.843305 | 0.768661 | 0 | [16 empty] | 0.3493914 | 1.432505 | 0.244 | 1.397565 | 0.6987827 | 1.537322 | 3.843305 | 0.768661 | 0 | 0 | 0 | 5.91 | 0.5 | 0 | 0.768661 | 0 | 0 | 0 | 0 | 0.945 |  | 26.83 | 73.17 | [5 empty] | 1.153 | 0.805 | 6326496383708.2 | -6326496383706.6 | 36.635 | 25.574 | 1.2636e+53 | -1.2636e+53 | 5.746 | 4.011 | 3.2895e+31 | -3.2895e+31 | 5.19 | 3.623 | 2.1398e+30 | -2.1398e+30 | 1.708 | LiFSI | DME | MTEE
22 | LiFSI-DME (0.1-1 mol) | 1.385103 | 1.385103 | 0.1 | Aurbach | 0 | 0.09188812 | 0.9188812 | [6 empty] | 0.3675525 | 0.1837762 |  |  |  |  | 3.675525 | 9.188812 | 1.837762 | 0 | [16 empty] | 0.09188812 | 0.9188812 | 0.1 | 0.3675525 | 0.1837762 | 3.675525 | 9.188812 | 1.837762 | 0 | 0 | 0 | 33.77 | 0.5 | 0 | 1.837762 | 0 | 0 | 0 | 0 | 0.945 |  | 100 | [6 empty] | 2.757 | 3 | 5.1538e+47 | -5.1538e+47 | 87.589 | 95.321 | 8.2945e+197 | -8.2945e+197 | 13.739 | 14.952 | 2.9493e+117 | -2.9493e+117 | 12.409 | 13.504 | 1.1129e+113 | -1.1129e+113 | 2.279 | LiFSI | DME
23 | LiFSI-DME (0.31-1 mol) | 1.838632 | 1.838632 | 0.1 | Aurbach | 0 | 0.2092971 | 0.675152 | [6 empty] | 0.8371885 | 0.4185942 |  |  |  |  | 2.700608 | 6.75152 | 1.350304 | 0 | [16 empty] | 0.2092971 | 0.675152 | 0.31 | 0.8371885 | 0.4185942 | 2.700608 | 6.75152 | 1.350304 | 0 | 0 | 0 | 18.23 | 0.5 | 0 | 1.350304 | 0 | 0 | 0 | 0 | 0.945 |  | 100 | [6 empty] | 2.025 | 2.999 | 5.1538e+47 | -5.1538e+47 | 64.356 | 95.321 | 8.2945e+197 | -8.2945e+197 | 10.095 | 14.952 | 2.9493e+117 | -2.9493e+117 | 9.117 | 13.504 | 1.1129e+113 | -1.1129e+113 | 2.279 | LiFSI | DME
24 | LiFSI-DME (0.52-1 mol) | 2.086186 | 2.086186 | 0.1 | Aurbach | 1 | 0.277479 | 0.5336134 | [6 empty] | 1.109916 | 0.5549579 |  |  |  |  | 2.134453 | 5.336134 | 1.067227 | 0 | [16 empty] | 0.277479 | 0.5336134 | 0.52 | 1.109916 | 0.5549579 | 2.134453 | 5.336134 | 1.067227 | 0 | 0 | 0 | 11.39 | 0.5 | 0 | 1.067227 | 0 | 0 | 0 | 0 | 0.945 |  | 100 | [6 empty] | 1.601 | 3 | 5.1538e+47 | -5.1538e+47 | 50.864 | 95.32 | 8.2945e+197 | -8.2945e+197 | 7.979 | 14.953 | 2.9493e+117 | -2.9493e+117 | 7.206 | 13.504 | 1.1129e+113 | -1.1129e+113 | 2.279 | LiFSI | DME
25 | LiFSI-DME (1.26-1 mol) | 2.075721 | 2.075721 | 0.1 | Aurbach | 1 | 0.3866919 | 0.3068983 | [6 empty] | 1.546768 | 0.7733838 |  |  |  |  | 1.227593 | 3.068983 | 0.6137967 | 0 | [16 empty] | 0.3866919 | 0.3068983 | 1.26 | 1.546768 | 0.7733838 | 1.227593 | 3.068983 | 0.6137967 | 0 | 0 | 0 | 3.77 | 0.5 | 0 | 0.6137967 | 0 | 0 | 0 | 0 | 0.945 |  | 100 | [6 empty] | 0.921 | 3.001 | 5.1538e+47 | -5.1538e+47 | 29.254 | 95.321 | 8.2945e+197 | -8.2945e+197 | 4.589 | 14.953 | 2.9493e+117 | -2.9493e+117 | 4.144 | 13.503 | 1.1129e+113 | -1.1129e+113 | 2.279 | LiFSI | DME
26 | LiFSI-DME-PFB (1.09-1-1 mol) | 2.275724 | 2.275724 | 0.1 | Aurbach | 1 | 0.246541 | 0.2261844 | 0.2261844 | [5 empty] | 0.9861638 | 0.4930819 |  |  |  |  | 0.9047375 | 2.261844 | 0.4523687 | 0 | 0.9047375 | 1.130922 | 0 | 1.130922 | [12 empty] | 0.246541 | 0.4523687 | 0.545 | 0.9861638 | 0.4930819 | 1.809475 | 3.392766 | 0.4523687 | 1.130922 | 0.62 | 2.5 | 6.14 | 0.25 | 0 | 0.4523687 | 0 | 0 | 0 | 0 | 1.171 |  | 50 | 50 | [5 empty] | 1.131 | 2.5 | 8.0828e+38 | -8.0828e+38 | 46.006 | 101.7 | 4.4289e+200 | -4.4289e+200 | 6.277 | 13.876 | 1.2405e+114 | -1.2405e+114 | 5.448 | 12.043 | 5.6188e+107 | -5.6188e+107 | 4.295 | LiFSI | DME | PFB
27 | LiFSI-DME-PFB (1.02-1-2 mol) | 2.744727 | 2.744727 | 0.1 | Aurbach | 1 | 0.1767453 | 0.1732797 | 0.3465594 | [5 empty] | 0.7069812 | 0.3534906 |  |  |  |  | 0.6931189 | 1.732797 | 0.3465594 | 0 | 1.386238 | 1.732797 | 0 | 1.732797 | [12 empty] | 0.1767453 | 0.5198391 | 0.34 | 0.7069812 | 0.3534906 | 2.079357 | 3.465594 | 0.3465594 | 1.732797 | 0.83 | 5 | 7.21 | 0.17 | 0 | 0.3465594 | 0 | 0 | 0 | 0 | 1.24 |  | 33.33 | 66.67 | [5 empty] | 1.213 | 2.333 | 9.3782e+35 | -9.3782e+35 | 53.973 | 103.826 | 3.5946e+201 | -3.5946e+201 | 7.026 | 13.516 | 9.2898e+112 | -9.2898e+112 | 6.007 | 11.555 | 9.6312e+105 | -9.6312e+105 | 4.419 | LiFSI | DME | PFB
28 | LiFSI-DME-PFB (0.98-1-3 mol) | 2.522879 | 2.522879 | 0.1 | Aurbach | 1 | 0.1365476 | 0.1393343 | 0.4180029 | [5 empty] | 0.5461904 | 0.2730952 |  |  |  |  | 0.5573372 | 1.393343 | 0.2786686 | 0 | 1.672012 | 2.090014 | 0 | 2.090014 | [12 empty] | 0.1365476 | 0.5573372 | 0.245 | 0.5461904 | 0.2730952 | 2.229349 | 3.483357 | 0.2786686 | 2.090014 | 0.94 | 7.5 | 7.77 | 0.12 | 0 | 0.2786686 | 0 | 0 | 0 | 0 | 1.274 |  | 25 | 75 | [5 empty] | 1.254 | 2.25 | 3.201e+34 | -3.201e+34 | 58.458 | 104.888 | 1.0234e+202 | -1.0234e+202 | 7.433 | 13.337 | 2.5442e+112 | -2.5442e+112 | 6.304 | 11.311 | 1.2625e+105 | -1.2625e+105 | 4.47 | LiFSI | DME | PFB
29 | LiFSI-DME-FB (1.13-1-1 mol) | 2.318759 | 2.318759 | 0.1 | Aurbach | 1 | 0.2841907 | 0.2514962 | 0.2514962 | [5 empty] | 1.136763 | 0.5683813 |  |  |  |  | 1.005985 | 2.514962 | 0.5029923 | 0 | 1.508977 | 1.257481 | 0 | 0.2514962 | [12 empty] | 0.2841907 | 0.5029923 | 0.565 | 1.136763 | 0.5683813 | 2.514962 | 3.772442 | 0.5029923 | 0.2514962 | 0.1 | 0.5 | 9.49 | 0.2 | 0 | 0.5029923 | 0 | 3 | 0 | 0 | 1.02 |  | 50 | 50 | [5 empty] | 1.509 | 3 | 5.1538e+47 | -5.1538e+47 | 45.912 | 91.278 | 9.8562e+195 | -9.8562e+195 | 7.259 | 14.432 | 7.9933e+115 | -7.9933e+115 | 4.938 | 9.817 | 7.8134e+95 | -7.8134e+95 | 3.537 | LiFSI | DME | FB
30 | LiFSI-DME-FB (1.07-1-2 mol) | 2.420216 | 2.420216 | 0.1 | Aurbach | 1 | 0.2217637 | 0.2072558 | 0.4145116 | [5 empty] | 0.8870547 | 0.4435274 |  |  |  |  | 0.8290231 | 2.072558 | 0.4145116 | 0 | 2.487069 | 2.072558 | 0 | 0.4145116 | [12 empty] | 0.2217637 | 0.6217673 | 0.357 | 0.8870547 | 0.4435274 | 3.316092 | 4.145116 | 0.4145116 | 0.4145116 | 0.12 | 1 | 13.75 | 0.12 | 0 | 0.4145116 | 0 | 3 | 0 | 0 | 1.046 |  | 33.33 | 66.67 | [5 empty] | 1.865 | 3 | 5.1538e+47 | -5.1538e+47 | 55.915 | 89.929 | 2.2485e+195 | -2.2485e+195 | 8.865 | 14.258 | 2.4004e+115 | -2.4004e+115 | 5.339 | 8.587 | 1.4922e+90 | -1.4922e+90 | 3.656 | LiFSI | DME | FB
31 | LiFSI-DME-FB (1.03-1-3 mol) | 2.259637 | 2.259637 | 0.1 | Aurbach | 1 | 0.1803498 | 0.1750969 | 0.5252906 | [5 empty] | 0.7213992 | 0.3606996 |  |  |  |  | 0.7003875 | 1.750969 | 0.3501938 | 0 | 3.151744 | 2.626453 | 0 | 0.5252906 | [12 empty] | 0.1803498 | 0.7003875 | 0.258 | 0.7213992 | 0.3606996 | 3.852131 | 4.377422 | 0.3501938 | 0.5252906 | 0.14 | 1.5 | 16.86 | 0.09 | 0 | 0.3501938 | 0 | 3 | 0 | 0 | 1.06 |  | 25 | 75 | [5 empty] | 2.101 | 3 | 5.1538e+47 | -5.1538e+47 | 62.514 | 89.256 | 1.0744e+195 | -1.0744e+195 | 9.925 | 14.171 | 1.3159e+115 | -1.3159e+115 | 5.584 | 7.973 | 2.0703e+87 | -2.0703e+87 | 3.705 | LiFSI | DME | FB
32 | LiFSI-DME-TTE (1.03-1-1 mol) | 2.318759 | 2.318759 | 0.1 | Aurbach | 1 | 0.200041 | 0.1942146 | 0.1942146 | [5 empty] | 0.8001641 | 0.400082 |  |  |  |  | 0.7768583 | 1.942146 | 0.3884292 | 0 | 0.9710729 | 0.7768583 | 0.1942146 | 1.553717 | [12 empty] | 0.200041 | 0.3884292 | 0.515 | 0.8001641 | 0.400082 | 1.747931 | 2.719004 | 0.5826437 | 1.553717 | 0.89 | 2.67 | 4.75 | 0.33 | 0 | 0.5826437 | 0 | 0 | 0 | 0 | 1.301 |  | 50 | 50 | [5 empty] | 1.36 | 3.501 | 9.1004e+53 | -9.1004e+53 | 48.105 | 123.845 | 1.2704e+208 | -1.2704e+208 | 6.065 | 15.614 | 2.0471e+119 | -2.0471e+119 | 5.468 | 14.077 | 6.5964e+114 | -6.5964e+114 | 4.462 | LiFSI | DME | TTE
33 | LiFSI-DME-TTE (0.93-1-2 mol) | 2.30103 | 2.30103 | 0.1 | Aurbach | 1 | 0.1277002 | 0.137312 | 0.274624 | [5 empty] | 0.5108007 | 0.2554003 |  |  |  |  | 0.5492481 | 1.37312 | 0.274624 | 0 | 1.37312 | 1.098496 | 0.274624 | 2.196992 | [12 empty] | 0.1277002 | 0.411936 | 0.31 | 0.5108007 | 0.2554003 | 1.922368 | 2.471616 | 0.5492481 | 2.196992 | 1.14 | 4 | 4.75 | 0.29 | 0 | 0.5492481 | 0 | 0 | 0 | 0 | 1.386 |  | 33.33 | 66.67 | [5 empty] | 1.51 | 3.666 | 1.101e+56 | -1.101e+56 | 54.932 | 133.351 | 3.16e+211 | -3.16e+211 | 6.523 | 15.835 | 8.4153e+119 | -8.4153e+119 | 5.878 | 14.269 | 2.5726e+115 | -2.5726e+115 | 4.586 | LiFSI | DME | TTE
34 | LiFSI-DME-TTE (0.87-1-3 mol) | 2.251812 | 2.251812 | 0.1 | Aurbach | 1 | 0.09166332 | 0.1053601 | 0.3160804 | [5 empty] | 0.3666533 | 0.1833266 |  |  |  |  | 0.4214405 | 1.053601 | 0.2107203 | 0 | 1.580402 | 1.264322 | 0.3160804 | 2.528643 | [12 empty] | 0.09166332 | 0.4214405 | 0.218 | 0.3666533 | 0.1833266 | 2.001843 | 2.317923 | 0.5268007 | 2.528643 | 1.26 | 4.8 | 4.64 | 0.26 | 0 | 0.5268007 | 0 | 0 | 0 | 0 | 1.423 |  | 25 | 75 | [5 empty] | 1.58 | 3.749 | 1.2093e+57 | -1.2093e+57 | 58.203 | 138.105 | 1.5723e+213 | -1.5723e+213 | 6.72 | 15.945 | 1.7055e+120 | -1.7055e+120 | 6.054 | 14.365 | 5.0784e+115 | -5.0784e+115 | 4.637 | LiFSI | DME | TTE
35 | LiFSI-DEE (0.1-1 mol) | 2.113509 | 2.113509 | 0.1 | Aurbach | 1 | 0.5345307 | 5.345307 | [6 empty] | 2.138123 | 1.069061 | [24 empty] | 0.5345307 | 5.345307 | 0.1 | 2.138123 | 1.069061 | 0 | 0 | 0 | 0 | 0 | 0 | 0 | 0 | 0 | 0 | 0 | 0 | 0 | 0 | 0 |  | 100 | [6 empty] | 0 | 0 | 1 | -1 | 0 | 0 | 1 | -1 | 0 | 0 | 1 | -1 | 0 | 0 | 1 | -1 | 0 | LiFSI | DEE
36 | LiFSI-DEE (0.31-1 mol) | 2.30103 | 2.30103 | 0.1 | Aurbach | 1 | 0.5345307 | 1.724293 | [6 empty] | 2.138123 | 1.069061 | [24 empty] | 0.5345307 | 1.724293 | 0.31 | 2.138123 | 1.069061 | 0 | 0 | 0 | 0 | 0 | 0 | 0 | 0 | 0 | 0 | 0 | 0 | 0 | 0 | 0 |  | 100 | [6 empty] | 0 | 0 | 1 | -1 | 0 | 0 | 1 | -1 | 0 | 0 | 1 | -1 | 0 | 0 | 1 | -1 | 0 | LiFSI | DEE
37 | LiFSI-DEE (0.52-1 mol) | 2.283997 | 2.283997 | 0.1 | Aurbach | 1 | 0.5345307 | 1.027944 | [6 empty] | 2.138123 | 1.069061 | [24 empty] | 0.5345307 | 1.027944 | 0.52 | 2.138123 | 1.069061 | 0 | 0 | 0 | 0 | 0 | 0 | 0 | 0 | 0 | 0 | 0 | 0 | 0 | 0 | 0 |  | 100 | [6 empty] | 0 | 0 | 1 | -1 | 0 | 0 | 1 | -1 | 0 | 0 | 1 | -1 | 0 | 0 | 1 | -1 | 0 | LiFSI | DEE
38 | LiFSI-DEE (0.97-1 mol) | 2.055517 | 2.055517 | 0.1 | Aurbach | 1 | 0.5345307 | 0.5510626 | [6 empty] | 2.138123 | 1.069061 | [24 empty] | 0.5345307 | 0.5510626 | 0.97 | 2.138123 | 1.069061 | 0 | 0 | 0 | 0 | 0 | 0 | 0 | 0 | 0 | 0 | 0 | 0 | 0 | 0 | 0 |  | 100 | [6 empty] | 0 | 0 | 1 | -1 | 0 | 0 | 1 | -1 | 0 | 0 | 1 | -1 | 0 | 0 | 1 | -1 | 0 | LiFSI | DEE
39 | LiFSI-DEE-PFB (0.78-1-1 mol) | 2.537602 | 2.537602 | 0.1 | Aurbach | 1 | 0.265304 | 0.3401333 | 0.3401333 | [5 empty] | 1.061216 | 0.5306079 |  |  |  |  | 1.360533 | 1.700666 | 0 | 1.700666 | [16 empty] | 0.265304 | 0.6802666 | 0.39 | 1.061216 | 0.5306079 | 1.360533 | 1.700666 | 0 | 1.700666 | 1.25 | 0 | 2.31 | 0 | 0 | 0 | 0 | 0 | 0 | 0 | 1.37 |  | 50 | 50 | [5 empty] | 0.68 | 1 | 1125899906842624 | -1125899906842622 | 36.761 | 54.039 | 4.863e+101 | -4.863e+101 | 4.353 | 6.399 | 2.2842e+55 | -2.2842e+55 | 3.599 | 5.291 | 1.6843e+51 | -1.6843e+51 | 4.293 | LiFSI | DEE | PFB
40 | LiFSI-DEE-PFB (0.72-1-2 mol) | 2.537602 | 2.537602 | 0.1 | Aurbach | 1 | 0.1671086 | 0.2320952 | 0.4641905 | [5 empty] | 0.6684343 | 0.3342172 |  |  |  |  | 1.856762 | 2.320952 | 0 | 2.320952 | [16 empty] | 0.1671086 | 0.6962857 | 0.24 | 0.6684343 | 0.3342172 | 1.856762 | 2.320952 | 0 | 2.320952 | 1.25 | 0 | 4.31 | 0 | 0 | 0 | 0 | 0 | 0 | 0 | 1.37 |  | 33.33 | 66.67 | [5 empty] | 0.928 | 1.333 | 1.174e+20 | -1.174e+20 | 50.169 | 72.052 | 3.8843e+135 | -3.8843e+135 | 5.941 | 8.532 | 6.5365e+73 | -6.5365e+73 | 4.912 | 7.055 | 2.0197e+68 | -2.0197e+68 | 4.418 | LiFSI | DEE | PFB
41 | LiFSI-DEE-PFB (0.66-1-3 mol) | 2.508638 | 2.508638 | 0.1 | Aurbach | 1 | 0.116256 | 0.1761454 | 0.5284362 | [5 empty] | 0.4650239 | 0.2325119 |  |  |  |  | 2.113745 | 2.642181 | 0 | 2.642181 | [16 empty] | 0.116256 | 0.7045816 | 0.165 | 0.4650239 | 0.2325119 | 2.113745 | 2.642181 | 0 | 2.642181 | 1.25 | 0 | 5.58 | 0 | 0 | 0 | 0 | 0 | 0 | 0 | 1.37 |  | 25 | 75 | [5 empty] | 1.057 | 1.5 | 3.7779e+22 | -3.7779e+22 | 57.112 | 81.058 | 3.3912e+152 | -3.3912e+152 | 6.763 | 9.599 | 1.0917e+83 | -1.0917e+83 | 5.591 | 7.935 | 6.9121e+76 | -6.9121e+76 | 4.469 | LiFSI | DEE | PFB
42 | LiFSI-DEE-FB (0.76-1-1 mol) | 2.366532 | 2.366532 | 0.1 | Aurbach | 1 | 0.3189514 | 0.4196729 | 0.4196729 | [5 empty] | 1.275806 | 0.6379028 |  |  |  |  | 2.518038 | 2.098365 | 0 | 0.4196729 | [16 empty] | 0.3189514 | 0.8393458 | 0.38 | 1.275806 | 0.6379028 | 2.518038 | 2.098365 | 0 | 0.4196729 | 0.17 | 0 | 5.28 | 0 | 0 | 0 | 0 | 3 | 0 | 0 | 1.102 |  | 50 | 50 | [5 empty] | 1.259 | 1.5 | 7.179e+23 | -7.179e+23 | 36.61 | 43.617 | 1.0822e+97 | -1.0822e+97 | 5.838 | 6.955 | 1.4718e+57 | -1.4718e+57 | 2.572 | 3.064 | 2.3421e+39 | -2.3421e+39 | 3.525 | LiFSI | DEE | FB
43 | LiFSI-DEE-FB (0.72-1-2 mol) | 2.431798 | 2.431798 | 0.1 | Aurbach | 1 | 0.2202525 | 0.3059062 | 0.6118124 | [5 empty] | 0.8810098 | 0.4405049 |  |  |  |  | 3.670874 | 3.059062 | 0 | 0.6118124 | [16 empty] | 0.2202525 | 0.9177186 | 0.24 | 0.8810098 | 0.4405049 | 3.670874 | 3.059062 | 0 | 0.6118124 | 0.17 | 0 | 11.23 | 0 | 0 | 0 | 0 | 3 | 0 | 0 | 1.102 |  | 33.33 | 66.67 | [5 empty] | 1.835 | 2 | 6.4517e+31 | -6.4517e+31 | 53.371 | 58.156 | 2.4297e+129 | -2.4297e+129 | 8.511 | 9.274 | 1.689e+76 | -1.689e+76 | 3.75 | 4.086 | 3.1292e+52 | -3.1292e+52 | 3.65 | LiFSI | DEE | FB
44 | LiFSI-DEE-FB (0.67-1-3 mol) | 2.408935 | 2.408935 | 0.1 | Aurbach | 1 | 0.1619752 | 0.241754 | 0.725262 | [5 empty] | 0.6479008 | 0.3239504 |  |  |  |  | 4.351572 | 3.62631 | 0 | 0.725262 | [16 empty] | 0.1619752 | 0.967016 | 0.168 | 0.6479008 | 0.3239504 | 4.351572 | 3.62631 | 0 | 0.725262 | 0.17 | 0 | 15.78 | 0 | 0 | 0 | 0 | 3 | 0 | 0 | 1.102 |  | 25 | 75 | [5 empty] | 2.176 | 2.25 | 6.0827e+35 | -6.0827e+35 | 63.268 | 65.426 | 3.5602e+145 | -3.5602e+145 | 10.089 | 10.433 | 5.6467e+85 | -5.6467e+85 | 4.445 | 4.597 | 1.1335e+59 | -1.1335e+59 | 3.701 | LiFSI | DEE | FB
45 | LiFSI-DEE-TTE (0.81-1-1 mol) | 2.49485 | 2.49485 | 0.1 | Aurbach | 1 | 0.2111482 | 0.2606768 | 0.2606768 | [5 empty] | 0.8445928 | 0.4222964 |  |  |  |  | 1.303384 | 1.042707 | 0.2606768 | 2.085414 | [16 empty] | 0.2111482 | 0.5213536 | 0.405 | 0.8445928 | 0.4222964 | 1.303384 | 1.042707 | 0.2606768 | 2.085414 | 1.6 | 8 | 1.36 | 0.2 | 0 | 0.2606768 | 0 | 0 | 0 | 0 | 1.523 |  | 50 | 50 | [5 empty] | 1.043 | 2.001 | 1.2677e+30 | -1.2677e+30 | 39.719 | 76.184 | 1.3949e+109 | -1.3949e+109 | 4.243 | 8.138 | 3.7695e+60 | -3.7695e+60 | 3.82 | 7.327 | 1.9773e+58 | -1.9773e+58 | 4.46 | LiFSI | DEE | TTE
46 | LiFSI-DEE-TTE (0.57-1-2 mol) | 2.408935 | 2.408935 | 0.1 | Aurbach | 1 | 0.09985992 | 0.1751928 | 0.3503857 | [5 empty] | 0.3994397 | 0.1997198 |  |  |  |  | 1.751928 | 1.401543 | 0.3503857 | 2.803085 | [16 empty] | 0.09985992 | 0.5255785 | 0.19 | 0.3994397 | 0.1997198 | 1.751928 | 1.401543 | 0.3503857 | 2.803085 | 1.6 | 8 | 2.46 | 0.2 | 0 | 0.3503857 | 0 | 0 | 0 | 0 | 1.523 |  | 33.33 | 66.67 | [5 empty] | 1.402 | 2.668 | 1.3783e+40 | -1.3783e+40 | 53.387 | 101.578 | 3.4147e+145 | -3.4147e+145 | 5.703 | 10.851 | 5.9212e+80 | -5.9212e+80 | 5.134 | 9.768 | 5.3949e+77 | -5.3949e+77 | 4.585 | LiFSI | DEE | TTE
47 | LiFSI-DEE-TTE (0.49-1-3 mol) | 2.21467 | 2.21467 | 0.1 | Aurbach | 1 | 0.06218943 | 0.1269172 | 0.3807516 | [5 empty] | 0.2487577 | 0.1243789 |  |  |  |  | 1.903758 | 1.523007 | 0.3807516 | 3.046013 | [16 empty] | 0.06218943 | 0.5076688 | 0.122 | 0.2487577 | 0.1243789 | 1.903758 | 1.523007 | 0.3807516 | 3.046013 | 1.6 | 8 | 2.9 | 0.2 | 0 | 0.3807516 | 0 | 0 | 0 | 0 | 1.523 |  | 25 | 75 | [5 empty] | 1.523 | 3 | 1.4272e+45 | -1.4272e+45 | 58.014 | 114.275 | 5.21e+163 | -5.21e+163 | 6.197 | 12.207 | 7.3184e+90 | -7.3184e+90 | 5.579 | 10.989 | 2.7804e+87 | -2.7804e+87 | 4.636 | LiFSI | DEE | TTE
48 | LiFSI-THF (0.08-1 mol) | 1.705534 | 1.705534 | 0.1 | Aurbach | 0 | 0.06949125 | 0.8686407 | [6 empty] | 0.277965 | 0.1389825 |  |  |  |  | 5.211844 | 10.42369 | 0.8686407 | 0 | [16 empty] | 0.06949125 | 0.8686407 | 0.08 | 0.277965 | 0.1389825 | 5.211844 | 10.42369 | 0.8686407 | 0 | 0 | 0 | 54.33 | 0.17 | 0 | 0.8686407 | 1 | 0 | 0 | 0 | 0.921 |  | 100 | [6 empty] | 1.737 | 2 | 1.2677e+30 | -1.2677e+30 | 94.479 | 108.766 | 4.4604e+203 | -4.4604e+203 | 16.351 | 18.824 | 2.9517e+127 | -2.9517e+127 | 11.965 | 13.774 | 8.0823e+113 | -8.0823e+113 | 3.574 | LiFSI | THF
49 | LiFSI-THF (0.24-1 mol) | 1.774691 | 1.774691 | 0.1 | Aurbach | 0 | 0.1654543 | 0.6893927 | [6 empty] | 0.661817 | 0.3309085 |  |  |  |  | 4.136356 | 8.272713 | 0.6893927 | 0 | [16 empty] | 0.1654543 | 0.6893927 | 0.24 | 0.661817 | 0.3309085 | 4.136356 | 8.272713 | 0.6893927 | 0 | 0 | 0 | 34.22 | 0.17 | 0 | 0.6893927 | 1 | 0 | 0 | 0 | 0.921 |  | 100 | [6 empty] | 1.379 | 2 | 1.2677e+30 | -1.2677e+30 | 74.983 | 108.767 | 4.4604e+203 | -4.4604e+203 | 12.977 | 18.824 | 2.9517e+127 | -2.9517e+127 | 9.496 | 13.774 | 8.0823e+113 | -8.0823e+113 | 3.574 | LiFSI | THF
50 | LiFSI-THF (0.41-1 mol) | 2.221849 | 2.221849 | 0.1 | Aurbach | 1 | 0.2318234 | 0.5654228 | [6 empty] | 0.9272934 | 0.4636467 |  |  |  |  | 3.392537 | 6.785074 | 0.5654228 | 0 | [16 empty] | 0.2318234 | 0.5654228 | 0.41 | 0.9272934 | 0.4636467 | 3.392537 | 6.785074 | 0.5654228 | 0 | 0 | 0 | 23.02 | 0.17 | 0 | 0.5654228 | 1 | 0 | 0 | 0 | 0.921 |  | 100 | [6 empty] | 1.131 | 2 | 1.2677e+30 | -1.2677e+30 | 61.499 | 108.766 | 4.4604e+203 | -4.4604e+203 | 10.643 | 18.823 | 2.9517e+127 | -2.9517e+127 | 7.788 | 13.774 | 8.0823e+113 | -8.0823e+113 | 3.574 | LiFSI | THF
51 | LiFSI-THF (0.9-1 mol) | 2.013228 | 2.013228 | 0.1 | Aurbach | 0 | 0.3351606 | 0.3724006 | [6 empty] | 1.340642 | 0.6703212 |  |  |  |  | 2.234404 | 4.468808 | 0.3724006 | 0 | [16 empty] | 0.3351606 | 0.3724006 | 0.9 | 1.340642 | 0.6703212 | 2.234404 | 4.468808 | 0.3724006 | 0 | 0 | 0 | 9.99 | 0.17 | 0 | 0.3724006 | 1 | 0 | 0 | 0 | 0.921 |  | 100 | [6 empty] | 0.745 | 2.001 | 1.2677e+30 | -1.2677e+30 | 40.505 | 108.767 | 4.4604e+203 | -4.4604e+203 | 7.01 | 18.824 | 2.9517e+127 | -2.9517e+127 | 5.13 | 13.775 | 8.0823e+113 | -8.0823e+113 | 3.574 | LiFSI | THF
52 | LiFSI-THF-PFB (0.66-1-1 mol) | 2.376751 | 2.376751 | 0.1 | Aurbach | 1 | 0.1775583 | 0.2690278 | 0.2690278 | [5 empty] | 0.7102334 | 0.3551167 |  |  |  |  | 1.614167 | 3.228334 | 0.2690278 | 0 | 1.076111 | 1.345139 | 0 | 1.345139 | [12 empty] | 0.1775583 | 0.5380556 | 0.33 | 0.7102334 | 0.3551167 | 2.690278 | 4.573473 | 0.2690278 | 1.345139 | 0.5 | 5 | 12.3 | 0.1 | 0 | 0.2690278 | 1 | 0 | 0 | 0 | 1.145 |  | 50 | 50 | [5 empty] | 1.076 | 2 | 1.2677e+30 | -1.2677e+30 | 58.337 | 108.422 | 3.2478e+203 | -3.2478e+203 | 8.507 | 15.811 | 1.241e+119 | -1.241e+119 | 6.552 | 12.177 | 1.5142e+108 | -1.5142e+108 | 4.333 | LiFSI | THF | PFB
53 | LiFSI-THF-PFB (0.65-1-2 mol) | 2.522879 | 2.522879 | 0.1 | Aurbach | 1 | 0.1255025 | 0.1930808 | 0.3861615 | [5 empty] | 0.50201 | 0.251005 |  |  |  |  | 1.158485 | 2.316969 | 0.1930808 | 0 | 1.544646 | 1.930808 | 0 | 1.930808 | [12 empty] | 0.1255025 | 0.5792423 | 0.217 | 0.50201 | 0.251005 | 2.703131 | 4.247777 | 0.1930808 | 1.930808 | 0.71 | 10 | 11.48 | 0.07 | 0 | 0.1930808 | 1 | 0 | 0 | 0 | 1.22 |  | 33.33 | 66.67 | [5 empty] | 1.158 | 1.999 | 1.2677e+30 | -1.2677e+30 | 62.736 | 108.307 | 2.9218e+203 | -2.9218e+203 | 8.577 | 14.807 | 2.0004e+116 | -2.0004e+116 | 6.746 | 11.646 | 1.865e+106 | -1.865e+106 | 4.438 | LiFSI | THF | PFB
54 | LiFSI-THF-PFB (0.64-1-3 mol) | 2.431798 | 2.431798 | 0.1 | Aurbach | 1 | 0.09636708 | 0.1505736 | 0.4517207 | [5 empty] | 0.3854683 | 0.1927342 |  |  |  |  | 0.9034414 | 1.806883 | 0.1505736 | 0 | 1.806883 | 2.258603 | 0 | 2.258603 | [12 empty] | 0.09636708 | 0.6022943 | 0.16 | 0.3854683 | 0.1927342 | 2.710324 | 4.065486 | 0.1505736 | 2.258603 | 0.83 | 15 | 11.02 | 0.06 | 0 | 0.1505736 | 1 | 0 | 0 | 0 | 1.257 |  | 25 | 75 | [5 empty] | 1.205 | 2.001 | 1.2677e+30 | -1.2677e+30 | 65.198 | 108.249 | 2.7714e+203 | -2.7714e+203 | 8.616 | 14.305 | 8.047e+114 | -8.047e+114 | 6.854 | 11.38 | 2.0725e+105 | -2.0725e+105 | 4.483 | LiFSI | THF | PFB
55 | LiFSI-THF-FB (0.71-1-1 mol) | 2.275724 | 2.275724 | 0.1 | Aurbach | 1 | 0.2157512 | 0.3038749 | 0.3038749 | [5 empty] | 0.8630047 | 0.4315023 |  |  |  |  | 1.823249 | 3.646499 | 0.3038749 | 0 | 1.823249 | 1.519374 | 0 | 0.3038749 | [12 empty] | 0.2157512 | 0.6077498 | 0.355 | 0.8630047 | 0.4315023 | 3.646499 | 5.165873 | 0.3038749 | 0.3038749 | 0.08 | 1 | 18.84 | 0.08 | 0 | 0.3038749 | 1 | 3 | 0 | 0 | 1.001 |  | 50 | 50 | [5 empty] | 1.519 | 2.499 | 8.0828e+38 | -8.0828e+38 | 59.56 | 98.001 | 7.2277e+198 | -7.2277e+198 | 9.947 | 16.367 | 7.9965e+120 | -7.9965e+120 | 6.048 | 9.951 | 2.1056e+96 | -2.1056e+96 | 3.718 | LiFSI | THF | FB
56 | LiFSI-THF-FB (0.7-1-2 mol) | 2.327902 | 2.327902 | 0.1 | Aurbach | 1 | 0.1653627 | 0.2362324 | 0.4724648 | [5 empty] | 0.6614507 | 0.3307253 |  |  |  |  | 1.417394 | 2.834789 | 0.2362324 | 0 | 2.834789 | 2.362324 | 0 | 0.4724648 | [12 empty] | 0.1653627 | 0.7086971 | 0.233 | 0.6614507 | 0.3307253 | 4.252183 | 5.197112 | 0.2362324 | 0.4724648 | 0.11 | 2 | 22.1 | 0.06 | 0 | 0.2362324 | 1 | 3 | 0 | 0 | 1.032 |  | 33.33 | 66.67 | [5 empty] | 1.89 | 2.667 | 6.9663e+41 | -6.9663e+41 | 66.909 | 94.411 | 1.8276e+197 | -1.8276e+197 | 11.019 | 15.548 | 5.169e+118 | -5.169e+118 | 6.15 | 8.678 | 2.8894e+90 | -2.8894e+90 | 3.757 | LiFSI | THF | FB
57 | LiFSI-THF-FB (0.69-1-3 mol) | 2.408935 | 2.408935 | 0.1 | Aurbach | 1 | 0.1333227 | 0.1932213 | 0.579664 | [5 empty] | 0.5332909 | 0.2666454 |  |  |  |  | 1.159328 | 2.318656 | 0.1932213 | 0 | 3.477984 | 2.89832 | 0 | 0.579664 | [12 empty] | 0.1333227 | 0.7728853 | 0.173 | 0.5332909 | 0.2666454 | 4.637312 | 5.216976 | 0.1932213 | 0.579664 | 0.12 | 3 | 24.19 | 0.04 | 0 | 0.1932213 | 1 | 3 | 0 | 0 | 1.049 |  | 25 | 75 | [5 empty] | 2.125 | 2.749 | 2.041e+43 | -2.041e+43 | 71.582 | 92.617 | 2.9095e+196 | -2.9095e+196 | 11.701 | 15.139 | 4.1621e+117 | -4.1621e+117 | 6.214 | 8.04 | 3.3985e+87 | -3.3985e+87 | 3.775 | LiFSI | THF | FB
58 | LiFSI-THF-TTE (0.66-1-1 mol) | 2.309804 | 2.309804 | 0.1 | Aurbach | 1 | 0.1448287 | 0.2194374 | 0.2194374 | [5 empty] | 0.5793148 | 0.2896574 |  |  |  |  | 1.316624 | 2.633249 | 0.2194374 | 0 | 1.097187 | 0.8777497 | 0.2194374 | 1.755499 | [12 empty] | 0.1448287 | 0.4388748 | 0.33 | 0.5793148 | 0.2896574 | 2.413812 | 3.510999 | 0.4388748 | 1.755499 | 0.73 | 4 | 8.47 | 0.18 | 0 | 0.4388748 | 1 | 0 | 0 | 0 | 1.272 |  | 50 | 50 | [5 empty] | 1.317 | 3.001 | 1.4272e+45 | -1.4272e+45 | 57.302 | 130.566 | 9.3163e+210 | -9.3163e+210 | 7.702 | 17.549 | 2.0479e+124 | -2.0479e+124 | 6.238 | 14.214 | 1.7776e+115 | -1.7776e+115 | 4.488 | LiFSI | THF | TTE
59 | LiFSI-THF-TTE (0.66-1-2 mol) | 2.173925 | 2.173925 | 0.1 | Aurbach | 1 | 0.09595913 | 0.1453926 | 0.2907852 | [5 empty] | 0.3838365 | 0.1919183 |  |  |  |  | 0.8723557 | 1.744711 | 0.1453926 | 0 | 1.453926 | 1.163141 | 0.2907852 | 2.326282 | [12 empty] | 0.09595913 | 0.4361779 | 0.22 | 0.3838365 | 0.1919183 | 2.326282 | 2.907852 | 0.4361779 | 2.326282 | 1 | 5.33 | 6.76 | 0.19 | 0 | 0.4361779 | 1 | 0 | 0 | 0 | 1.365 |  | 33.33 | 66.67 | [5 empty] | 1.454 | 3.334 | 1.4882e+50 | -1.4882e+50 | 60.12 | 137.834 | 2.5686e+213 | -2.5686e+213 | 7.469 | 17.124 | 1.8121e+123 | -1.8121e+123 | 6.264 | 14.361 | 4.9815e+115 | -4.9815e+115 | 4.599 | LiFSI | THF | TTE
60 | LiFSI-THF-TTE (0.66-1-3 mol) | 2.065502 | 2.065502 | 0.1 | Aurbach | 1 | 0.07174889 | 0.1087104 | 0.3261313 | [5 empty] | 0.2869956 | 0.1434978 |  |  |  |  | 0.6522627 | 1.304525 | 0.1087104 | 0 | 1.630657 | 1.304525 | 0.3261313 | 2.609051 | [12 empty] | 0.07174889 | 0.4348418 | 0.165 | 0.2869956 | 0.1434978 | 2.282919 | 2.609051 | 0.4348418 | 2.609051 | 1.14 | 6 | 5.96 | 0.19 | 0 | 0.4348418 | 1 | 0 | 0 | 0 | 1.407 |  | 25 | 75 | [5 empty] | 1.522 | 3.5 | 4.789e+52 | -4.789e+52 | 61.516 | 141.468 | 4.2577e+214 | -4.2577e+214 | 7.354 | 16.912 | 5.3943e+122 | -5.3943e+122 | 6.276 | 14.433 | 8.3367e+115 | -8.3367e+115 | 4.646 | LiFSI | THF | TTE
61 | LiFSI-DMC (0.42-1 mol) | 1.931814 | 1.931814 | 0.1 | Aurbach | 0 | 0.2490341 | 0.5929383 | [6 empty] | 0.9961364 | 0.4980682 |  |  |  |  | 1.778815 | 3.55763 | 1.778815 | 0 | [16 empty] | 0.2490341 | 0.5929383 | 0.42 | 0.9961364 | 0.4980682 | 1.778815 | 3.55763 | 1.778815 | 0 | 0 | 0 | 6.33 | 1 | 1 | 0.778815 | 0 | 1 | 0 | 0 | 1.07 |  | 100 | [6 empty] | 1.186 | 2 | 1.2677e+30 | -1.2677e+30 | 49.913 | 84.179 | 3.3128e+192 | -3.3128e+192 | 6.769 | 11.416 | 5.6791e+105 | -5.6791e+105 | 6.142 | 10.359 | 3.4103e+101 | -3.4103e+101 | 2.399 | LiFSI | DMC
62 | LiFSI-DMC (0.59-1 mol) | 2.173925 | 2.173925 | 0.1 | Aurbach | 1 | 0.2943301 | 0.4988646 | [6 empty] | 1.17732 | 0.5886602 |  |  |  |  | 1.496594 | 2.993188 | 1.496594 | 0 | [16 empty] | 0.2943301 | 0.4988646 | 0.59 | 1.17732 | 0.5886602 | 1.496594 | 2.993188 | 1.496594 | 0 | 0 | 0 | 4.48 | 1 | 1 | 0.4965938 | 0 | 1 | 0 | 0 | 1.07 |  | 100 | [6 empty] | 0.998 | 2.001 | 1.2677e+30 | -1.2677e+30 | 41.994 | 84.179 | 3.3128e+192 | -3.3128e+192 | 5.695 | 11.416 | 5.6791e+105 | -5.6791e+105 | 5.168 | 10.36 | 3.4103e+101 | -3.4103e+101 | 2.399 | LiFSI | DMC
63 | LiFSI-DMC (0.76-1 mol) | 2.161151 | 2.161151 | 0.1 | Aurbach | 1 | 0.3272212 | 0.4305542 | [6 empty] | 1.308885 | 0.6544424 |  |  |  |  | 1.291663 | 2.583325 | 1.291663 | 0 | [16 empty] | 0.3272212 | 0.4305542 | 0.76 | 1.308885 | 0.6544424 | 1.291663 | 2.583325 | 1.291663 | 0 | 0 | 0 | 3.34 | 1 | 1 | 0.2916626 | 0 | 1 | 0 | 0 | 1.07 |  | 100 | [6 empty] | 0.861 | 2 | 1.2677e+30 | -1.2677e+30 | 36.243 | 84.178 | 3.3128e+192 | -3.3128e+192 | 4.916 | 11.418 | 5.6791e+105 | -5.6791e+105 | 4.46 | 10.359 | 3.4103e+101 | -3.4103e+101 | 2.399 | LiFSI | DMC
64 | LiFSI-DMC (0.85-1 mol) | 2.173925 | 2.173925 | 0.1 | Aurbach | 1 | 0.3412339 | 0.4014516 | [6 empty] | 1.364936 | 0.6824678 |  |  |  |  | 1.204355 | 2.40871 | 1.204355 | 0 | [16 empty] | 0.3412339 | 0.4014516 | 0.85 | 1.364936 | 0.6824678 | 1.204355 | 2.40871 | 1.204355 | 0 | 0 | 0 | 2.9 | 1 | 1 | 0.2043549 | 0 | 1 | 0 | 0 | 1.07 |  | 100 | [6 empty] | 0.803 | 2 | 1.2677e+30 | -1.2677e+30 | 33.794 | 84.18 | 3.3128e+192 | -3.3128e+192 | 4.583 | 11.416 | 5.6791e+105 | -5.6791e+105 | 4.159 | 10.36 | 3.4103e+101 | -3.4103e+101 | 2.399 | LiFSI | DMC
65 | LiFSI-DMC-PFB (0.71-1-1 mol) | 2.275724 | 2.275724 | 0.1 | Aurbach | 1 | 0.1913825 | 0.2695528 | 0.2695528 | [5 empty] | 0.76553 | 0.382765 |  |  |  |  | 0.8086585 | 1.617317 | 0.8086585 | 0 | 1.078211 | 1.347764 | 0 | 1.347764 | [12 empty] | 0.1913825 | 0.5391056 | 0.355 | 0.76553 | 0.382765 | 1.88687 | 2.965081 | 0.8086585 | 1.347764 | 0.71 | 1.67 | 5.59 | 0.43 | 1 | -0.1913415 | 0 | 1 | 0 | 0 | 1.239 |  | 50 | 50 | [5 empty] | 1.078 | 2 | 1.2677e+30 | -1.2677e+30 | 51.823 | 96.128 | 8.8511e+197 | -8.8511e+197 | 6.527 | 12.107 | 1.7214e+108 | -1.7214e+108 | 5.645 | 10.471 | 9.8357e+101 | -9.8357e+101 | 4.296 | LiFSI | DMC | PFB
66 | LiFSI-DMC-PFB (0.66-1-2 mol) | 2.318759 | 2.318759 | 0.1 | Aurbach | 1 | 0.1294852 | 0.1961897 | 0.3923794 | [5 empty] | 0.5179408 | 0.2589704 |  |  |  |  | 0.588569 | 1.177138 | 0.588569 | 0 | 1.569517 | 1.961897 | 0 | 1.961897 | [12 empty] | 0.1294852 | 0.588569 | 0.22 | 0.5179408 | 0.2589704 | 2.158087 | 3.139035 | 0.588569 | 1.961897 | 0.91 | 3.33 | 6.77 | 0.27 | 1 | -0.411431 | 0 | 1 | 0 | 0 | 1.286 |  | 33.33 | 66.67 | [5 empty] | 1.177 | 2 | 1.2677e+30 | -1.2677e+30 | 58.923 | 100.112 | 5.7055e+199 | -5.7055e+199 | 7.262 | 12.338 | 1.1568e+109 | -1.1568e+109 | 6.184 | 10.507 | 1.4001e+102 | -1.4001e+102 | 4.419 | LiFSI | DMC | PFB
67 | LiFSI-DMC-PFB (0.6-1-3 mol) | 2.387216 | 2.387216 | 0.1 | Aurbach | 1 | 0.09279795 | 0.1546633 | 0.4639898 | [5 empty] | 0.3711918 | 0.1855959 |  |  |  |  | 0.4639898 | 0.9279795 | 0.4639898 | 0 | 1.855959 | 2.319949 | 0 | 2.319949 | [12 empty] | 0.09279795 | 0.618653 | 0.15 | 0.3711918 | 0.1855959 | 2.319949 | 3.247928 | 0.4639898 | 2.319949 | 1 | 5 | 7.54 | 0.2 | 1 | -0.5360102 | 0 | 1 | 0 | 0 | 1.308 |  | 25 | 75 | [5 empty] | 1.237 | 2 | 1.2677e+30 | -1.2677e+30 | 63.167 | 102.104 | 4.5751e+200 | -4.5751e+200 | 7.704 | 12.453 | 2.997e+109 | -2.997e+109 | 6.512 | 10.526 | 1.6704e+102 | -1.6704e+102 | 4.47 | LiFSI | DMC | PFB
68 | LiFSI-DMC-FB (0.75-1-1 mol) | 2.259637 | 2.259637 | 0.1 | Aurbach | 1 | 0.2297175 | 0.30629 | 0.30629 | [5 empty] | 0.9188699 | 0.459435 |  |  |  |  | 0.9188699 | 1.83774 | 0.9188699 | 0 | 1.83774 | 1.53145 | 0 | 0.30629 | [12 empty] | 0.2297175 | 0.6125799 | 0.375 | 0.9188699 | 0.459435 | 2.75661 | 3.36919 | 0.9188699 | 0.30629 | 0.11 | 0.33 | 9.29 | 0.33 | 1 | -0.08113009 | 0 | 4 | 0 | 0 | 1.086 |  | 50 | 50 | [5 empty] | 1.531 | 2.499 | 8.0828e+38 | -8.0828e+38 | 52.502 | 85.706 | 1.9697e+193 | -1.9697e+193 | 7.758 | 12.664 | 1.1092e+110 | -1.1092e+110 | 5.05 | 8.244 | 1.3677e+90 | -1.3677e+90 | 3.541 | LiFSI | DMC | FB
69 | LiFSI-DMC-FB (0.68-1-2 mol) | 2.267606 | 2.267606 | 0.1 | Aurbach | 1 | 0.1660592 | 0.2442048 | 0.4884096 | [5 empty] | 0.664237 | 0.3321185 |  |  |  |  | 0.7326143 | 1.465229 | 0.7326143 | 0 | 2.930457 | 2.442048 | 0 | 0.4884096 | [12 empty] | 0.1660592 | 0.7326143 | 0.227 | 0.664237 | 0.3321185 | 3.663072 | 3.907276 | 0.7326143 | 0.4884096 | 0.13 | 0.67 | 14.31 | 0.2 | 1 | -0.2673857 | 0 | 4 | 0 | 0 | 1.091 |  | 33.33 | 66.67 | [5 empty] | 1.954 | 2.667 | 6.9663e+41 | -6.9663e+41 | 63.163 | 86.216 | 3.5689e+193 | -3.5689e+193 | 9.582 | 13.079 | 2.989e+111 | -2.989e+111 | 5.523 | 7.539 | 2.1693e+86 | -2.1693e+86 | 3.658 | LiFSI | DMC | FB
70 | LiFSI-DMC-FB (0.64-1-3 mol) | 1.917215 | 1.917215 | 0.1 | Aurbach | 0 | 0.1284859 | 0.2007592 | 0.6022776 | [5 empty] | 0.5139435 | 0.2569718 |  |  |  |  | 0.6022776 | 1.204555 | 0.6022776 | 0 | 3.613665 | 3.011388 | 0 | 0.6022776 | [12 empty] | 0.1284859 | 0.8030368 | 0.16 | 0.5139435 | 0.2569718 | 4.215943 | 4.215943 | 0.6022776 | 0.6022776 | 0.14 | 1 | 17.77 | 0.14 | 1 | -0.3977224 | 0 | 4 | 0 | 0 | 1.094 |  | 25 | 75 | [5 empty] | 2.208 | 2.75 | 2.041e+43 | -2.041e+43 | 69.439 | 86.471 | 4.803e+193 | -4.803e+193 | 10.67 | 13.287 | 1.5501e+112 | -1.5501e+112 | 5.771 | 7.186 | 2.7391e+84 | -2.7391e+84 | 3.706 | LiFSI | DMC | FB
71 | LiFSI-DMC-TTE (0.66-1-1 mol) | 2.283997 | 2.283997 | 0.1 | Aurbach | 1 | 0.148104 | 0.2244 | 0.2244 | [5 empty] | 0.592416 | 0.296208 |  |  |  |  | 0.6732 | 1.3464 | 0.6732 | 0 | 1.122 | 0.8976 | 0.2244 | 1.7952 | [12 empty] | 0.148104 | 0.4488 | 0.33 | 0.592416 | 0.296208 | 1.7952 | 2.244 | 0.8976 | 1.7952 | 1 | 2 | 4.03 | 0.5 | 1 | -0.1024 | 0 | 1 | 0 | 0 | 1.362 |  | 50 | 50 | [5 empty] | 1.346 | 2.999 | 1.4272e+45 | -1.4272e+45 | 53.081 | 118.273 | 2.5389e+205 | -2.5389e+205 | 6.214 | 13.846 | 2.8407e+113 | -2.8407e+113 | 5.613 | 12.507 | 1.1547e+109 | -1.1547e+109 | 4.462 | LiFSI | DMC | TTE
72 | LiFSI-DMC-TTE (0.58-1-2 mol) | 2.251812 | 2.251812 | 0.1 | Aurbach | 1 | 0.08751436 | 0.1508868 | 0.3017736 | [5 empty] | 0.3500574 | 0.1750287 |  |  |  |  | 0.4526605 | 0.9053209 | 0.4526605 | 0 | 1.508868 | 1.207095 | 0.3017736 | 2.414189 | [12 empty] | 0.08751436 | 0.4526605 | 0.193 | 0.3500574 | 0.1750287 | 1.961529 | 2.112416 | 0.7544341 | 2.414189 | 1.23 | 3.2 | 4.14 | 0.38 | 1 | -0.2455659 | 0 | 1 | 0 | 0 | 1.425 |  | 33.33 | 66.67 | [5 empty] | 1.509 | 3.334 | 1.4882e+50 | -1.4882e+50 | 58.682 | 129.638 | 5.0157e+209 | -5.0157e+209 | 6.634 | 14.656 | 1.0479e+116 | -1.0479e+116 | 5.985 | 13.222 | 3.7399e+111 | -3.7399e+111 | 4.586 | LiFSI | DMC | TTE
73 | LiFSI-DMC-TTE (0.54-1-3 mol) | 2.136677 | 2.136677 | 0.1 | Aurbach | 1 | 0.06085555 | 0.1126955 | 0.3380864 | [5 empty] | 0.2434222 | 0.1217111 |  |  |  |  | 0.3380864 | 0.6761728 | 0.3380864 | 0 | 1.690432 | 1.352346 | 0.3380864 | 2.704691 | [12 empty] | 0.06085555 | 0.4507818 | 0.135 | 0.2434222 | 0.1217111 | 2.028518 | 2.028518 | 0.6761728 | 2.704691 | 1.33 | 4 | 4.11 | 0.33 | 1 | -0.3238272 | 0 | 1 | 0 | 0 | 1.453 |  | 25 | 75 | [5 empty] | 1.578 | 3.501 | 4.789e+52 | -4.789e+52 | 61 | 135.32 | 7.0288e+211 | -7.0288e+211 | 6.789 | 15.061 | 2.009e+117 | -2.009e+117 | 6.121 | 13.579 | 6.7191e+112 | -6.7191e+112 | 4.637 | LiFSI | DMC | TTE
74 | LiFSI-DEC (0.61-1 mol) | 1.659556 | 1.659556 | 0.1 | Aurbach | 0 | 0.2626494 | 0.4305727 | [6 empty] | 1.050597 | 0.5252987 |  |  |  |  | 2.152864 | 4.305727 | 1.291718 | 0 | [16 empty] | 0.2626494 | 0.4305727 | 0.61 | 1.050597 | 0.5252987 | 2.152864 | 4.305727 | 1.291718 | 0 | 0 | 0 | 9.27 | 0.6 | 0 | 1.291718 | 0 | 1 | 0 | 0 | 0.995 |  | 100 | [6 empty] | 1.292 | 3.001 | 5.1538e+47 | -5.1538e+47 | 51.139 | 118.77 | 2.9573e+207 | -2.9573e+207 | 7.502 | 17.423 | 1.302e+124 | -1.302e+124 | 6.188 | 14.372 | 5.6485e+115 | -5.6485e+115 | 3.179 | LiFSI | DEC
75 | LiFSI-DEC (0.76-1 mol) | 1.935542 | 1.935542 | 0.1 | Aurbach | 0 | 0.2919587 | 0.3841562 | [6 empty] | 1.167835 | 0.5839174 |  |  |  |  | 1.920781 | 3.841562 | 1.152469 | 0 | [16 empty] | 0.2919587 | 0.3841562 | 0.76 | 1.167835 | 0.5839174 | 1.920781 | 3.841562 | 1.152469 | 0 | 0 | 0 | 7.38 | 0.6 | 0 | 1.152469 | 0 | 1 | 0 | 0 | 0.995 |  | 100 | [6 empty] | 1.152 | 2.999 | 5.1538e+47 | -5.1538e+47 | 45.626 | 118.769 | 2.9573e+207 | -2.9573e+207 | 6.694 | 17.425 | 1.302e+124 | -1.302e+124 | 5.521 | 14.372 | 5.6485e+115 | -5.6485e+115 | 3.179 | LiFSI | DEC
76 | LiFSI-1,4-DX (0.04-1 mol) | 1.235824 | 1.235824 | 0.1 | Aurbach | 0 | [34 empty] | 0 | 0 | 0 | 0 | 0 | 0 | 0 | 0 | 0 | 0 | 0 | 0 | 0 | 0 | 0 | 0 | 0 | 0 | 0 | 0 | [8 empty] | 0 | 0 | 1 | -1 | 0 | 0 | 1 | -1 | 0 | 0 | 1 | -1 | 0 | 0 | 1 | -1 | 0
77 | LiFSI-1,4-DX (0.09-1 mol) | 1.38934 | 1.38934 | 0.1 | Aurbach | 0 | [34 empty] | 0 | 0 | 0 | 0 | 0 | 0 | 0 | 0 | 0 | 0 | 0 | 0 | 0 | 0 | 0 | 0 | 0 | 0 | 0 | 0 | [8 empty] | 0 | 0 | 1 | -1 | 0 | 0 | 1 | -1 | 0 | 0 | 1 | -1 | 0 | 0 | 1 | -1 | 0
78 | LiFSI-1,4-DX (0.13-1 mol) | 1.534617 | 1.534617 | 0.1 | Aurbach | 0 | [34 empty] | 0 | 0 | 0 | 0 | 0 | 0 | 0 | 0 | 0 | 0 | 0 | 0 | 0 | 0 | 0 | 0 | 0 | 0 | 0 | 0 | [8 empty] | 0 | 0 | 1 | -1 | 0 | 0 | 1 | -1 | 0 | 0 | 1 | -1 | 0 | 0 | 1 | -1 | 0
79 | LiFSI-TEP (0.42-1 mol) | 1.405607 | 1.405607 | 0.1 | Aurbach | 0 | 0.1610883 | 0.3835435 | [6 empty] | 0.6443531 | 0.3221766 |  |  |  |  | 2.301261 | 5.753153 | 1.534174 | 0 | [16 empty] | 0.1610883 | 0.3835435 | 0.42 | 0.6443531 | 0.3221766 | 2.301261 | 5.753153 | 1.534174 | 0 | 0 | 0 | 13.24 | 0.67 | 1 | 0.5341741 | 0 | 1 | 0 | 0 | 1.089 |  | 100 | [6 empty] | 1.151 | 3.001 | 5.1538e+47 | -5.1538e+47 | 64.175 | 167.321 | 2.2642e+222 | -2.2642e+222 | 10.302 | 26.86 | 8.1364e+142 | -8.1364e+142 | 11.109 | 28.964 | 1.5347e+146 | -1.5347e+146 | 4.204 | LiFSI | TEP
80 | LiFSI-TEP (0.59-1 mol) | 1.607303 | 1.607303 | 0.1 | Aurbach | 0 | 0.2016886 | 0.341845 | [6 empty] | 0.8067543 | 0.4033772 |  |  |  |  | 2.05107 | 5.127676 | 1.36738 | 0 | [16 empty] | 0.2016886 | 0.341845 | 0.59 | 0.8067543 | 0.4033772 | 2.05107 | 5.127676 | 1.36738 | 0 | 0 | 0 | 10.52 | 0.67 | 1 | 0.3673802 | 0 | 1 | 0 | 0 | 1.089 |  | 100 | [6 empty] | 1.026 | 3.001 | 5.1538e+47 | -5.1538e+47 | 57.198 | 167.321 | 2.2642e+222 | -2.2642e+222 | 9.182 | 26.86 | 8.1364e+142 | -8.1364e+142 | 9.901 | 28.963 | 1.5347e+146 | -1.5347e+146 | 4.204 | LiFSI | TEP
81 | LiFSI-TEP (0.85-1 mol) | 1.69037 | 1.69037 | 0.1 | Aurbach | 0 | 0.2491419 | 0.2931081 | [6 empty] | 0.9965677 | 0.4982839 |  |  |  |  | 1.758649 | 4.396622 | 1.172433 | 0 | [16 empty] | 0.2491419 | 0.2931081 | 0.85 | 0.9965677 | 0.4982839 | 1.758649 | 4.396622 | 1.172433 | 0 | 0 | 0 | 7.73 | 0.67 | 1 | 0.1724326 | 0 | 1 | 0 | 0 | 1.089 |  | 100 | [6 empty] | 0.879 | 2.999 | 5.1538e+47 | -5.1538e+47 | 49.043 | 167.32 | 2.2642e+222 | -2.2642e+222 | 7.873 | 26.86 | 8.1364e+142 | -8.1364e+142 | 8.49 | 28.965 | 1.5347e+146 | -1.5347e+146 | 4.204 | LiFSI | TEP
82 | LiFSI-EA-FB (0.75-1-1 mol) | 2.420216 | 2.420216 | 0.1 | Aurbach | 1 | 0.2311148 | 0.3081531 | 0.3081531 | [5 empty] | 0.9244593 | 0.4622297 |  |  |  |  | 1.232612 | 2.465225 | 0.6163062 | 0 | 1.848919 | 1.540766 | 0 | 0.3081531 | [12 empty] | 0.2311148 | 0.6163062 | 0.375 | 0.9244593 | 0.4622297 | 3.081531 | 4.00599 | 0.6163062 | 0.3081531 | 0.1 | 0.5 | 12.34 | 0.2 | 0 | 0.6163062 | 0 | 4 | 0 | 0 | 1.024 |  | 50 | 50 | [5 empty] | 1.541 | 2.5 | 8.0828e+38 | -8.0828e+38 | 55.442 | 89.959 | 2.4246e+195 | -2.4246e+195 | 8.483 | 13.764 | 7.483e+113 | -7.483e+113 | 5.164 | 8.379 | 4.961e+90 | -4.961e+90 | 3.548 | LiFSI | EA | FB
83 | LiFSI-EA-FB (0.69-1-2 mol) | 2.455932 | 2.455932 | 0.1 | Aurbach | 1 | 0.1685438 | 0.2442663 | 0.4885327 | [5 empty] | 0.6741751 | 0.3370875 |  |  |  |  | 0.9770653 | 1.954131 | 0.4885327 | 0 | 2.931196 | 2.442663 | 0 | 0.4885327 | [12 empty] | 0.1685438 | 0.732799 | 0.23 | 0.6741751 | 0.3370875 | 3.908261 | 4.396794 | 0.4885327 | 0.4885327 | 0.12 | 1 | 17.18 | 0.12 | 0 | 0.4885327 | 0 | 4 | 0 | 0 | 1.049 |  | 33.33 | 66.67 | [5 empty] | 1.954 | 2.666 | 6.9663e+41 | -6.9663e+41 | 65.256 | 89.05 | 8.8284e+194 | -8.8284e+194 | 10.122 | 13.813 | 1.0666e+114 | -1.0666e+114 | 5.591 | 7.63 | 5.1206e+86 | -5.1206e+86 | 3.662 | LiFSI | EA | FB
84 | LiFSI-EA-FB (0.65-1-3 mol) | 1.970616 | 1.970616 | 0.1 | Aurbach | 0 | 0.1305205 | 0.2008008 | 0.6024024 | [5 empty] | 0.5220821 | 0.261041 |  |  |  |  | 0.8032032 | 1.606406 | 0.4016016 | 0 | 3.614414 | 3.012012 | 0 | 0.6024024 | [12 empty] | 0.1305205 | 0.8032032 | 0.162 | 0.5220821 | 0.261041 | 4.417617 | 4.618418 | 0.4016016 | 0.6024024 | 0.14 | 1.5 | 20.4 | 0.09 | 0 | 0.4016016 | 0 | 4 | 0 | 0 | 1.062 |  | 25 | 75 | [5 empty] | 2.209 | 2.75 | 2.041e+43 | -2.041e+43 | 71.161 | 88.597 | 5.3289e+194 | -5.3289e+194 | 11.115 | 13.838 | 1.2732e+114 | -1.2732e+114 | 5.827 | 7.255 | 5.2166e+84 | -5.2166e+84 | 3.709 | LiFSI | EA | FB
85 | LiFSI-EA-TTE (0.75-1-0.5 mol) | 1.627088 | 1.627088 | 0.1 | Aurbach | 0 | 0.2177353 | 0.2903137 | 0.1451568 | [5 empty] | 0.8709411 | 0.4354705 |  |  |  |  | 1.161255 | 2.322509 | 0.5806274 | 0 | 0.7257842 | 0.5806274 | 0.1451568 | 1.161255 | [12 empty] | 0.2177353 | 0.4354705 | 0.5 | 0.8709411 | 0.4354705 | 1.887039 | 2.903137 | 0.7257842 | 1.161255 | 0.62 | 1.6 | 5.48 | 0.38 | 0 | 0.7257842 | 0 | 1 | 0 | 0 | 1.209 |  | 66.67 | 33.33 | [5 empty] | 1.161 | 2.666 | 1.3688e+40 | -1.3688e+40 | 49.025 | 112.579 | 7.8722e+203 | -7.8722e+203 | 6.316 | 14.504 | 9.8223e+115 | -9.8223e+115 | 5.213 | 11.971 | 1.987e+107 | -1.987e+107 | 4.29 | LiFSI | EA | TTE
86 | LiFSI-EA-TTE (0.67-1-1 mol) | 1.896196 | 1.896196 | 0.1 | Aurbach | 0 | 0.1503828 | 0.224452 | 0.224452 | [5 empty] | 0.6015313 | 0.3007657 |  |  |  |  | 0.8978079 | 1.795616 | 0.448904 | 0 | 1.12226 | 0.8978079 | 0.224452 | 1.795616 | [12 empty] | 0.1503828 | 0.448904 | 0.335 | 0.6015313 | 0.3007657 | 2.020068 | 2.693424 | 0.6733559 | 1.795616 | 0.89 | 2.67 | 5.44 | 0.33 | 0 | 0.6733559 | 0 | 1 | 0 | 0 | 1.307 |  | 50 | 50 | [5 empty] | 1.347 | 3.001 | 1.4272e+45 | -1.4272e+45 | 55.002 | 122.525 | 3.1253e+207 | -3.1253e+207 | 6.71 | 14.948 | 1.9164e+117 | -1.9164e+117 | 5.675 | 12.642 | 4.1883e+109 | -4.1883e+109 | 4.463 | LiFSI | EA | TTE
87 | LiFSI-EA-TTE (0.59-1-2 mol) | 1.607303 | 1.607303 | 0.1 | Aurbach | 0 | 0.08903709 | 0.1509103 | 0.3018206 | [5 empty] | 0.3561484 | 0.1780742 |  |  |  |  | 0.6036413 | 1.207283 | 0.3018206 | 0 | 1.509103 | 1.207283 | 0.3018206 | 2.414565 | [12 empty] | 0.08903709 | 0.452731 | 0.197 | 0.3561484 | 0.1780742 | 2.112744 | 2.414565 | 0.6036413 | 2.414565 | 1.14 | 4 | 5.1 | 0.29 | 0 | 0.6036413 | 0 | 1 | 0 | 0 | 1.39 |  | 33.33 | 66.67 | [5 empty] | 1.509 | 3.333 | 1.4882e+50 | -1.4882e+50 | 59.975 | 132.474 | 1.2407e+211 | -1.2407e+211 | 6.967 | 15.389 | 3.7392e+118 | -3.7392e+118 | 6.027 | 13.313 | 8.8281e+111 | -8.8281e+111 | 4.587 | LiFSI | EA | TTE
88 | LiFSI-PC-PFB (0.39-1-0.5 mol) | 1.49485 | 1.49485 | 0.1 | Aurbach | 0 | 0.1565704 | 0.4014626 | 0.2007313 | [5 empty] | 0.6262817 | 0.3131408 |  |  |  |  | 1.60585 | 2.408776 | 1.204388 | 0 | 0.8029252 | 1.003657 | 0 | 1.003657 | [12 empty] | 0.1565704 | 0.6021939 | 0.26 | 0.6262817 | 0.3131408 | 2.408776 | 3.412432 | 1.204388 | 1.003657 | 0.42 | 0.83 | 8.22 | 0.5 | 1 | 0.2043878 | 1 | 1 | 0 | 0 | 1.23 |  | 66.67 | 33.33 | [5 empty] | 1.204 | 1.999 | 1.2677e+30 | -1.2677e+30 | 57.472 | 95.438 | 6.1481e+197 | -6.1481e+197 | 7.823 | 12.991 | 2.2979e+111 | -2.2979e+111 | 6.283 | 10.434 | 6.9094e+101 | -6.9094e+101 | 4.124 | LiFSI | PC | PFB
89 | LiFSI-PC-PFB (0.28-1-1 mol) | 1.025949 | 1.025949 | 0.1 | Aurbach | 0 | 0.09254656 | 0.3305234 | 0.3305234 | [5 empty] | 0.3701863 | 0.1850931 |  |  |  |  | 1.322094 | 1.983141 | 0.9915703 | 0 | 1.322094 | 1.652617 | 0 | 1.652617 | [12 empty] | 0.09254656 | 0.6610469 | 0.14 | 0.3701863 | 0.1850931 | 2.644188 | 3.635758 | 0.9915703 | 1.652617 | 0.62 | 1.67 | 9.61 | 0.38 | 1 | -0.00842967 | 1 | 1 | 0 | 0 | 1.269 |  | 50 | 50 | [5 empty] | 1.322 | 2 | 1.2677e+30 | -1.2677e+30 | 65.178 | 98.598 | 1.5318e+199 | -1.5318e+199 | 8.556 | 12.943 | 1.5862e+111 | -1.5862e+111 | 6.921 | 10.47 | 9.8357e+101 | -9.8357e+101 | 4.297 | LiFSI | PC | PFB
90 | LiFSI-PC-PFB (0.23-1-2 mol) | 0.9347939 | 0.9347939 | 0.1 | Aurbach | 0 | 0.05212153 | 0.2266153 | 0.4532307 | [5 empty] | 0.2084861 | 0.1042431 |  |  |  |  | 0.9064613 | 1.359692 | 0.679846 | 0 | 1.812923 | 2.266153 | 0 | 2.266153 | [12 empty] | 0.05212153 | 0.679846 | 0.077 | 0.2084861 | 0.1042431 | 2.719384 | 3.625845 | 0.679846 | 2.266153 | 0.83 | 3.33 | 9.86 | 0.25 | 1 | -0.320154 | 1 | 1 | 0 | 0 | 1.305 |  | 33.33 | 66.67 | [5 empty] | 1.36 | 2 | 1.2677e+30 | -1.2677e+30 | 69.18 | 101.758 | 3.8167e+200 | -3.8167e+200 | 8.767 | 12.896 | 1.0949e+111 | -1.0949e+111 | 7.143 | 10.507 | 1.4001e+102 | -1.4001e+102 | 4.42 | LiFSI | PC | PFB
91 | LiFSI-PC-FB (0.7-1-0.5 mol) | 1.872895 | 1.872895 | 0.1 | Aurbach | 0 | 0.249027 | 0.3557529 | 0.1778764 | [5 empty] | 0.9961081 | 0.498054 |  |  |  |  | 1.423012 | 2.134517 | 1.067259 | 0 | 1.067259 | 0.8893822 | 0 | 0.1778764 | [12 empty] | 0.249027 | 0.5336293 | 0.467 | 0.9961081 | 0.498054 | 2.49027 | 3.023899 | 1.067259 | 0.1778764 | 0.07 | 0.17 | 7.53 | 0.43 | 1 | 0.06725864 | 1 | 4 | 0 | 0 | 1.131 |  | 66.67 | 33.33 | [5 empty] | 1.245 | 2.333 | 9.3782e+35 | -9.3782e+35 | 47.221 | 88.49 | 4.8677e+194 | -4.8677e+194 | 7.13 | 13.361 | 3.6923e+112 | -3.6923e+112 | 4.776 | 8.95 | 8.6237e+93 | -8.6237e+93 | 3.392 | LiFSI | PC | FB
92 | LiFSI-PC-FB (0.36-1-1 mol) | 1.756962 | 1.756962 | 0.1 | Aurbach | 0 | 0.1355744 | 0.3765956 | 0.3765956 | [5 empty] | 0.5422977 | 0.2711489 |  |  |  |  | 1.506383 | 2.259574 | 1.129787 | 0 | 2.259574 | 1.882978 | 0 | 0.3765956 | [12 empty] | 0.1355744 | 0.7531913 | 0.18 | 0.5422977 | 0.2711489 | 3.765956 | 4.142552 | 1.129787 | 0.3765956 | 0.1 | 0.33 | 15.6 | 0.3 | 1 | 0.1297869 | 1 | 4 | 0 | 0 | 1.124 |  | 50 | 50 | [5 empty] | 1.883 | 2.5 | 8.0828e+38 | -8.0828e+38 | 66.413 | 88.175 | 3.409e+194 | -3.409e+194 | 10.167 | 13.499 | 1.022e+113 | -1.022e+113 | 6.209 | 8.244 | 1.3677e+90 | -1.3677e+90 | 3.547 | LiFSI | PC | FB
93 | LiFSI-PC-FB (0.26-1-2 mol) | 0.5259295 | 0.5259295 | 0.1 | Aurbach | 0 | 0.07581749 | 0.2916057 | 0.5832114 | [5 empty] | 0.3032699 | 0.151635 |  |  |  |  | 1.166423 | 1.749634 | 0.8748172 | 0 | 3.499269 | 2.916057 | 0 | 0.5832114 | [12 empty] | 0.07581749 | 0.8748172 | 0.087 | 0.3032699 | 0.151635 | 4.665692 | 4.665692 | 0.8748172 | 0.5832114 | 0.12 | 0.67 | 21.77 | 0.19 | 1 | -0.1251828 | 1 | 4 | 0 | 0 | 1.116 |  | 33.33 | 66.67 | [5 empty] | 2.333 | 2.667 | 6.9663e+41 | -6.9663e+41 | 76.863 | 87.862 | 2.3874e+194 | -2.3874e+194 | 11.929 | 13.636 | 2.8291e+113 | -2.8291e+113 | 6.595 | 7.539 | 2.1693e+86 | -2.1693e+86 | 3.661 | LiFSI | PC | FB
94 | LiFSI-PC-TTE (0.51-1-0.5 mol) | 1.899629 | 1.899629 | 0.1 | Aurbach | 0 | 0.1626588 | 0.3189388 | 0.1594694 | [5 empty] | 0.6506351 | 0.3253176 |  |  |  |  | 1.275755 | 1.913633 | 0.9568163 | 0 | 0.7973469 | 0.6378776 | 0.1594694 | 1.275755 | [12 empty] | 0.1626588 | 0.4784082 | 0.34 | 0.6506351 | 0.3253176 | 2.073102 | 2.55151 | 1.116286 | 1.275755 | 0.62 | 1.14 | 5.29 | 0.54 | 1 | 0.1162857 | 1 | 1 | 0 | 0 | 1.32 |  | 66.67 | 33.33 | [5 empty] | 1.276 | 2.667 | 1.3688e+40 | -1.3688e+40 | 52.721 | 110.201 | 5.7545e+202 | -5.7545e+202 | 6.769 | 14.149 | 6.9078e+114 | -6.9078e+114 | 5.641 | 11.791 | 3.5652e+106 | -3.5652e+106 | 4.289 | LiFSI | PC | TTE
95 | LiFSI-PC-TTE (0.42-1-1 mol) | 1.625252 | 1.625252 | 0.1 | Aurbach | 0 | 0.1017581 | 0.2422812 | 0.2422812 | [5 empty] | 0.4070324 | 0.2035162 |  |  |  |  | 0.9691247 | 1.453687 | 0.7268435 | 0 | 1.211406 | 0.9691247 | 0.2422812 | 1.938249 | [12 empty] | 0.1017581 | 0.4845623 | 0.21 | 0.4070324 | 0.2035162 | 2.18053 | 2.422812 | 0.9691247 | 1.938249 | 0.89 | 2 | 5.28 | 0.44 | 1 | -0.03087534 | 1 | 1 | 0 | 0 | 1.384 |  | 50 | 50 | [5 empty] | 1.454 | 3.001 | 1.4272e+45 | -1.4272e+45 | 58.507 | 120.742 | 4.3941e+206 | -4.3941e+206 | 7.114 | 14.681 | 2.6175e+116 | -2.6175e+116 | 6.06 | 12.506 | 1.1547e+109 | -1.1547e+109 | 4.463 | LiFSI | PC | TTE
96 | LiFSI-PC-TTE (0.37-1-2 mol) | 1.732828 | 1.732828 | 0.1 | Aurbach | 0 | 0.05822447 | 0.1573634 | 0.3147269 | [5 empty] | 0.2328979 | 0.1164489 |  |  |  |  | 0.6294538 | 0.9441807 | 0.4720903 | 0 | 1.573634 | 1.258908 | 0.3147269 | 2.517815 | [12 empty] | 0.05822447 | 0.4720903 | 0.123 | 0.2328979 | 0.1164489 | 2.203088 | 2.203088 | 0.7868172 | 2.517815 | 1.14 | 3.2 | 4.85 | 0.36 | 1 | -0.2131828 | 1 | 1 | 0 | 0 | 1.438 |  | 33.33 | 66.67 | [5 empty] | 1.574 | 3.334 | 1.4882e+50 | -1.4882e+50 | 61.978 | 131.284 | 3.3553e+210 | -3.3553e+210 | 7.182 | 15.213 | 9.918e+117 | -9.918e+117 | 6.242 | 13.222 | 3.7399e+111 | -3.7399e+111 | 4.587 | LiFSI | PC | TTE
97 | LiFSI-DME-TTE (1-1.2-3 mol) | 1.838632 | 2.065502 | 0.3 | Cycle | 0 | 0.1008603 | 0.1210324 | 0.302581 | [5 empty] | 0.4034414 | 0.2017207 |  |  |  |  | 0.4841296 | 1.210324 | 0.2420648 | 0 | 1.512905 | 1.210324 | 0.302581 | 2.420648 | [12 empty] | 0.1008603 | 0.4236134 | 0.238 | 0.4034414 | 0.2017207 | 1.997035 | 2.420648 | 0.5446458 | 2.420648 | 1.21 | 4.44 | 4.83 | 0.27 | 0 | 0.5446458 | 0 | 0 | 0 | 0 | 1.408 |  | 28.57 | 71.43 | [5 empty] | 1.573 | 3.713 | 4.3301e+56 | -4.3301e+56 | 57.64 | 136.067 | 2.9466e+212 | -2.9466e+212 | 6.734 | 15.897 | 1.26e+120 | -1.26e+120 | 6.068 | 14.324 | 3.7944e+115 | -3.7944e+115 | 4.616 | LiFSI | DME | TTE
98 | LiFSI-DME-TTEE (1-1.2-3 mol) | 1.732828 | 2.05061 | 0.3 | Cycle | 0 | 0.3387258 | 0.406471 | 1.016178 | [5 empty] | 1.354903 | 0.6774517 |  |  |  |  | 1.625884 | 4.06471 | 0.812942 | 0 | [16 empty] | 0.3387258 | 1.422649 | 0.238 | 1.354903 | 0.6774517 | 1.625884 | 4.06471 | 0.812942 | 0 | 0 | 0 | 6.61 | 0.5 | 0 | 0.812942 | 0 | 0 | 0 | 0 | 0.945 |  | 28.57 | 71.43 | [5 empty] | 1.219 | 0.857 | 42791178490937.9 | -42791178490936.2 | 38.745 | 27.234 | 3.5107e+56 | -3.5107e+56 | 6.078 | 4.272 | 3.64e+33 | -3.64e+33 | 5.489 | 3.858 | 1.9832e+32 | -1.9832e+32 | 1.735 | LiFSI | DME | TTEE
99 | LiFSI-DMP-TTE (1-1.2-3 mol) | 1.920819 | 2.060481 | 0.3 | Cycle | 0 | 0.09917671 | 0.1190121 | 0.2975301 | [5 empty] | 0.3967069 | 0.1983534 |  |  |  |  | 0.5950603 | 1.428145 | 0.2380241 | 0 | 1.487651 | 1.190121 | 0.2975301 | 2.380241 | [12 empty] | 0.09917671 | 0.4165422 | 0.238 | 0.3967069 | 0.1983534 | 2.082711 | 2.618265 | 0.5355543 | 2.380241 | 1.14 | 4.44 | 5.45 | 0.26 | 0 | 0.5355543 | 0 | 0 | 0 | 0 | 1.387 |  | 28.57 | 71.43 | [5 empty] | 1.547 | 3.714 | 4.3301e+56 | -4.3301e+56 | 58.737 | 141.011 | 3.4532e+214 | -3.4532e+214 | 6.979 | 16.755 | 2.3535e+122 | -2.3535e+122 | 6.206 | 14.899 | 1.9858e+117 | -1.9858e+117 | 4.617 | LiFSI | DMP | TTE
100 | LiFSI-DME-BTFE (1-1.6-3.2 mol) | 0.9913998 | 1.853872 | 0.07 | Cycle | 0 | 0.1094209 | 0.1750734 | 0.3501468 | [5 empty] | 0.4376835 | 0.2188417 |  |  |  |  | 0.7002936 | 1.750734 | 0.3501468 | 0 | 1.400587 | 1.400587 | 0.3501468 | 2.100881 | [12 empty] | 0.1094209 | 0.5252202 | 0.208 | 0.4376835 | 0.2188417 | 2.100881 | 3.151321 | 0.7002936 | 2.100881 | 1 | 3 | 6.62 | 0.33 | 0 | 0.7002936 | 0 | 0 | 0 | 0 | 1.331 |  | 33.33 | 66.67 | [5 empty] | 1.576 | 3.001 | 5.1538e+47 | -5.1538e+47 | 59.734 | 113.731 | 1.9286e+205 | -1.9286e+205 | 7.342 | 13.979 | 3.1122e+114 | -3.1122e+114 | 6.715 | 12.785 | 4.359e+110 | -4.359e+110 | 3.955 | LiFSI | DME | BTFE
101 | LiFSI-DME-BTFE (1-1.1-5 mol) | 1.013228 | 1.920819 | 0.07 | Cycle | 0 | 0.08357207 | 0.09192928 | 0.4178604 | [5 empty] | 0.3342883 | 0.1671441 |  |  |  |  | 0.3677171 | 0.9192928 | 0.1838586 | 0 | 1.671441 | 1.671441 | 0.4178604 | 2.507162 | [12 empty] | 0.08357207 | 0.5097896 | 0.164 | 0.3342883 | 0.1671441 | 2.039159 | 2.590734 | 0.6017189 | 2.507162 | 1.23 | 4.17 | 5.28 | 0.3 | 0 | 0.6017189 | 0 | 0 | 0 | 0 | 1.403 |  | 18.03 | 81.97 | [5 empty] | 1.529 | 2.999 | 5.1538e+47 | -5.1538e+47 | 60.133 | 117.956 | 9.4569e+206 | -9.4569e+206 | 7.012 | 13.755 | 6.456e+113 | -6.456e+113 | 6.434 | 12.621 | 1.2218e+110 | -1.2218e+110 | 4.043 | LiFSI | DME | BTFE
102 | LiFSI-DME-BTFE (1-1.6-7.1 mol) | 0.853872 | 1.920819 | 0.07 | Cycle | 0 | 0.06157699 | 0.09852319 | 0.4371966 | [5 empty] | 0.246308 | 0.123154 |  |  |  |  | 0.3940927 | 0.9852319 | 0.1970464 | 0 | 1.748787 | 1.748787 | 0.4371966 | 2.62318 | [12 empty] | 0.06157699 | 0.5357198 | 0.115 | 0.246308 | 0.123154 | 2.142879 | 2.734018 | 0.634243 | 2.62318 | 1.22 | 4.14 | 5.86 | 0.3 | 0 | 0.634243 | 0 | 0 | 0 | 0 | 1.401 |  | 18.39 | 81.61 | [5 empty] | 1.607 | 3 | 5.1538e+47 | -5.1538e+47 | 63.139 | 117.858 | 8.6292e+206 | -8.6292e+206 | 7.371 | 13.759 | 6.6994e+113 | -6.6994e+113 | 6.763 | 12.624 | 1.2589e+110 | -1.2589e+110 | 4.041 | LiFSI | DME | BTFE
103 | LiFSI-TMS-TTE (1-3-3 mol) | 1.568636 | 1.920819 | 0.06666667 | Cycle | 0 | 0.1132085 | 0.3396255 | 0.3396255 | [5 empty] | 0.4528339 | 0.226417 |  |  |  |  | 1.698127 | 1.358502 | 0.3396255 | 2.717004 | [16 empty] | 0.1132085 | 0.6792509 | 0.167 | 0.4528339 | 0.226417 | 1.698127 | 1.358502 | 0.3396255 | 2.717004 | 1.6 | 8 | 2.31 | 0.2 | 0 | 0.3396255 | 0 | 0 | 0 | 0 | 1.523 |  | 50 | 50 | [5 empty] | 1.359 | 2.001 | 1.2677e+30 | -1.2677e+30 | 51.748 | 76.184 | 1.3949e+109 | -1.3949e+109 | 5.527 | 8.137 | 3.7695e+60 | -3.7695e+60 | 4.976 | 7.326 | 1.9773e+58 | -1.9773e+58 | 4.46 | LiFSI | TMS | TTE
104 | LiFSI-TMS-BTFE (1-3-1 mol) | 1.60206 | 1.721246 | 0.1125 | Cycle | 0 | 0.2708911 | 0.8126734 | 0.2708911 | [5 empty] | 1.083564 | 0.5417822 |  |  |  |  | 1.083564 | 1.083564 | 0.2708911 | 1.625347 | [16 empty] | 0.2708911 | 1.083564 | 0.25 | 1.083564 | 0.5417822 | 1.083564 | 1.083564 | 0.2708911 | 1.625347 | 1.5 | 6 | 1.17 | 0.25 | 0 | 0.2708911 | 0 | 0 | 0 | 0 | 1.481 |  | 75 | 25 | [5 empty] | 0.813 | 0.75 | 847288609443 | -847288609441.5 | 33.302 | 30.734 | 1.7457e+52 | -1.7457e+52 | 3.655 | 3.373 | 1.7834e+28 | -1.7834e+28 | 3.366 | 3.106 | 2.2856e+27 | -2.2856e+27 | 3.526 | LiFSI | TMS | BTFE
105 | LiFSI-TMS-BTFE (1-3-2 mol) | 1.60206 | 1.721246 | 0.1125 | Cycle | 0 | 0.1814145 | 0.5442434 | 0.3628289 | [5 empty] | 0.7256578 | 0.3628289 |  |  |  |  | 1.451316 | 1.451316 | 0.3628289 | 2.176973 | [16 empty] | 0.1814145 | 0.9070723 | 0.2 | 0.7256578 | 0.3628289 | 1.451316 | 1.451316 | 0.3628289 | 2.176973 | 1.5 | 6 | 2.11 | 0.25 | 0 | 0.3628289 | 0 | 0 | 0 | 0 | 1.481 |  | 60 | 40 | [5 empty] | 1.088 | 1.199 | 1.2158e+19 | -1.2158e+19 | 44.605 | 49.175 | 3.8651e+83 | -3.8651e+83 | 4.895 | 5.396 | 1.5922e+45 | -1.5922e+45 | 4.509 | 4.971 | 5.9486e+43 | -5.9486e+43 | 3.73 | LiFSI | TMS | BTFE

## infor
| id | compound | C | H | O | F | N | S | P | Li | B | Cl | As | Rb | Si | K | Mg | Cs | MW | cyclic | density (g/mL) | Boiling | Vabc | Radius | SLogP | SP | apol | bpol | SMILES
0 | 1 | 1,3-Dioxolane (DOL) (C3H6O2) | 3 | 6 | 2 | [13 empty] | 74.078 | 1 | 1.06 | 78 | 65.66841 | 2 | -0.0093 | 0.9788136 | 10.614758 | 9.491242 | C1COCO1
1 | 2 | 1,4-Dioxane (1,4-DX) (C4H8O2) | 4 | 8 | 2 | [13 empty] | 88.104 | 1 | 1.03 | 101.2 | 82.96439 | 3 | 0.0332 | 1.079444 | 13.618344 | 11.497656 | C1COCCO1
2 | 3 | 1,2-dfBen (C6H4F2) | 6 | 4 |  | 2 | [12 empty] | 114.092 | 1 | 1.158 | 92 | 93.30165 | 3 | 1.9648 | 92.21467 | 13.801172 | 6.238828 | FC1=CC=CC=C1F
3 | 4 | 12-crown-4 (C8H16O4) | 8 | 16 | 4 | [13 empty] | 176.208 | 1 | 1.09 | 65.5 | 169.7288 | 6 | 0.0664 | 1.165199 | 27.236688 | 22.995312 | O1CCOCCOCCOCC1
4 | 5 | 18-crown-6 (C12H24O6) | 12 | 24 | 6 | [13 empty] | 264.312 | 1 | 1.24 | 116 | 256.4932 | 9 | 0.0996 | 1.257766 | 40.855032 | 34.492968 | O1CCOCCOCCOCCOCCOCC1
5 | 6 | AN (CH3CN) | 2 | 3 |  |  | 1 | [11 empty] | 41.054 | 0 | 0.786 | 81.6 | 48.87227 | 1 | 0.52988 | 3.387505 | 6.440379 | 3.579621 | CC#N
6 | 7 | Benzene (C6H6) | 6 | 6 | [14 empty] | 78.108 | 1 | 0.874 | 80.08 | 81.16653 | 3 | 1.6866 | 48.59594 | 14.020758 | 6.019242 | C1=CC=CC=C1
7 | 8 | TFEC (BTFEC) (C5H4F6O3) | 5 | 4 | 3 | 6 | [12 empty] | 226.082 | 0 | 1.51 | 118 | 155.176 | 4 | 2.2642 | 183.7384 | 16.765172 | 15.030828 | C(C(F)(F)F)OC(=O)OCC(F)(F)F
8 | 9 | Butylronitrile (C4H7N) | 4 | 7 |  |  | 1 | [11 empty] | 69.106 | 0 | 0.794 | 117.5 | 83.46424 | 2 | 1.31008 | 20.42114 | 12.447551 | 7.592449 | CCCC#N
9 | 10 | BTE (C8H22O2Si2) | 8 | 22 | 2 | [9 empty] | 2 |  |  |  | 206.426 | 0 | 0.842 | 165.5 | 235.5225 | 4 | 2.6894 | 489.1026 | 40.693446 | 56.422554 | C[Si](C)(C)OCCO[Si](C)(C)C
10 | 11 | BTP (C9H24O2Si2) | 9 | 24 | 2 | [9 empty] | 2 |  |  |  | 220.452 | 0 | 0.84 | 77 | 252.8185 | 4 | 3.0795 | 1200.881 | 43.697032 | 58.428968 | C[Si](C)(C)OCCCO[Si](C)(C)C
11 | 12 | c-FTOF (C6H9F3O3) | 6 | 9 | 3 | 3 | [12 empty] | 186.132 | 1 | 1.26 | 52 | 144.5493 | 4 | 1.2842 | 19.23978 | 20.098137 | 17.575863 | CCOC1OCC(C(F)(F)F)O1
12 | 13 | DBE (C8H18O) | 8 | 18 | 1 | [13 empty] | 130.224 | 0 | 0.764 | 142.5 | 155.7146 | 4 | 2.6032 | 401.0514 | 26.164274 | 19.793726 | CCCCOCCCC
13 | 14 | DCE (C2H4Cl2) | 2 | 4 | [7 empty] | 2 | [6 empty] | 98.952 | 0 | 1.25 | 81 | 73.57057 | 2 | 1.464 | 29.10717 | 10.367172 | 5.032828 | ClCCCl
14 | 15 | DCME (CH2Cl2) | 1 | 2 | [7 empty] | 2 | [6 empty] | 84.926 | 0 | 1.325 | 40 | 56.27458 | 1 | 1.4215 | 26.39368 | 7.363586 | 3.026414 | C(Cl)Cl
15 | 16 | DCPE (C3H6Cl2) | 3 | 6 | [7 empty] | 2 | [6 empty] | 112.978 | 0 | 1.19 | 121 | 90.86655 | 2 | 1.8541 | 71.46609 | 13.370758 | 7.039242 | ClCCCCl
16 | 17 | DEC (C5H10O3) | 5 | 10 | 3 | [13 empty] | 118.13 | 0 | 0.975 | 127 | 118.7706 | 3 | 1.1794 | 15.11472 | 17.42393 | 14.37207 | O=C(OCC)OCC
17 | 18 | DEE | 6 | 14 | 2 | [13 empty] | 118.172 | 0 | 0.842 | 121 | 129.9128 | 3 | 1.4054 | 25.43314 | 20.959102 | 17.516898 | CCOC(C)OCC
18 | 19 | DEGDME/Diglyme (C6H14O3) | 6 | 14 | 3 | [13 empty] | 134.172 | 0 | 0.939 | 162 | 138.7031 | 4 | 0.2958 | 1.976059 | 21.761102 | 19.252898 | COCCOCCOC
19 | 20 | DEM (C5H12O2) | 5 | 12 | 2 | [13 empty] | 104.146 | 0 | 0.831 | 87.5 | 112.6168 | 3 | 1.0169 | 10.39681 | 17.955516 | 15.510484 | CCOCOCC
20 | 21 | Diethyl Ether (C4H10O1) | 4 | 10 | 1 | [13 empty] | 74.12 | 0 | 0.7134 | 34.6 | 86.53063 | 2 | 1.0428 | 11.0357 | 14.14993 | 11.76807 | CCOCC
21 | 22 | DFEC (C3H2F2O3) | 3 | 2 | 3 | 2 | [12 empty] | 124.046 | 0 | 1.52 | 233.8 | 83.9573 | 3 | 0.7444 | 5.551368 | 9.863586 | 8.572414 | C1(C(OC(=O)O1)F)F
22 | 23 | DMB (C6H14O2) | 6 | 14 | 2 | [13 empty] | 118.172 | 0 | 0.856 | 135 | 129.9128 | 3 | 1.0562 | 11.38151 | 20.959102 | 17.516898 | COC(C)C(C)OC
23 | 24 | DMC (C3H6O3) | 3 | 6 | 3 | [13 empty] | 90.078 | 0 | 1.07 | 90 | 84.17864 | 2 | 0.3992 | 2.507264 | 11.416758 | 10.359242 | COC(=O)OC
24 | 25 | DME (C4H10O2) | 4 | 10 | 2 | [13 empty] | 90.12 | 0 | 0.868 | 85 | 95.32085 | 3 | 0.2792 | 1.901954 | 14.95193 | 13.50407 | COCCOC
25 | 26 | DMES (CH3)2Si(OC2H5)2) | 6 | 16 | 2 | [9 empty] | 1 |  |  |  | 148.273 | 0 | 0.865 | 113 | 165.4217 | 3 | 1.7612 | 57.70321 | 27.822688 | 34.963312 | CCO[Si](C)(C)OCC
26 | 27 | DMMS Si(OCH3)2(CH3)2 | 4 | 12 | 2 | [9 empty] | 1 |  |  |  | 120.221 | 0 | 0.88 | 85 | 130.8297 | 2 | 0.981 | 9.571941 | 21.815516 | 30.950484 | CO[Si](C)(C)OC
27 | 28 | DMDC (C4H6O5) | 4 | 6 | 5 | [13 empty] | 134.088 | 0 | 1.25 | 45.5 | 116.4186 | 3 | 0.5358 | 3.433998 | 14.690758 | 12.963242 | O=C(OC(=O)OC)OC O=C(OC)OC(=O)OC
28 | 29 | DMDOHD (C6H10O6) | 6 | 10 | 6 | [13 empty] | 178.14 | 0 | 1.24 | 220 | 159.8008 | 5 | 0.5524 | 3.567796 | 21.49993 | 18.71207 | COC(=O)OCCOC(=O)OC
29 | 30 | DMM (C3H8O2) | 3 | 8 | 2 | [13 empty] | 76.094 | 0 | 0.86 | 41.6 | 78.02487 | 2 | 0.2367 | 1.724646 | 11.948344 | 11.497656 | COCOC
30 | 31 | DMeTHF (C6H12O) | 6 | 12 | 1 | [13 empty] | 100.156 | 1 | 0.833 | 91 | 108.7661 | 2 | 1.5738 | 37.48004 | 18.823516 | 13.774484 | CC1CCC(C)O1
31 | 32 | DMP (C5H12O2) | 5 | 12 | 2 | [13 empty] | 104.146 | 0 | 0.855 | 96 | 112.6168 | 3 | 0.6677 | 4.652646 | 17.955516 | 15.510484 | COCC(C)OC
32 | 33 | DMSO (C2H6OS) | 2 | 6 | 1 |  |  | 1 | [10 empty] | 78.133 | 0 | 1.1 | 189 | 70.44768 | 1 | -0.0053 | 0.9878705 | 11.042758 | 10.577242 | CS(=O)C
33 | 34 | DMTMSA (C3H6F3NO2S) | 3 | 6 | 2 | 3 | 1 | 1 | [10 empty] | 177.153 | 0 | 1.4 | 119.5 | 125.7333 | 2 | 0.3976 | 2.498044 | 16.285758 | 17.724242 | CN(C)S(=O)(=O)C(F)(F)F
34 | 35 | DPE (C6H14O) | 6 | 14 | 1 | [13 empty] | 102.172 | 0 | 0.736 | 89 | 121.1226 | 3 | 1.823 | 66.52732 | 20.157102 | 15.780898 | CCCOCCC
35 | 36 | DTDL (C6H9F3O4) | 6 | 9 | 4 | 3 | [12 empty] | 202.132 | 1 | 1.31 | 53.5 | 153.3395 | 3 | 0.8682 | 7.382441 | 20.900137 | 19.311863 | COC1(OCC(O1)C(F)(F)F)OC
36 | 37 | EA (C4H8O2) | 4 | 8 | 2 | [13 empty] | 88.104 | 0 | 0.902 | 77.06 | 92.68439 | 2 | 0.5694 | 3.710223 | 13.618344 | 10.629656 | O=C(OCC)C
37 | 38 | EC (C3H4O3) | 3 | 4 | 3 | [13 empty] | 88.062 | 0 | 1.32 | 243 | 71.82218 | 2 | 0.1532 | 1.422984 | 10.083172 | 8.352828 | C1COC(=O)O1
38 | 39 | EGBE (C10H22O2) | 10 | 22 | 2 | [13 empty] | 174.276 | 0 | 0.84 | 202 | 199.0968 | 6 | 2.6198 | 416.6775 | 32.973446 | 25.542554 | CCCCOCCOCCCC
39 | 40 | EGD (C6H10O4) | 6 | 10 | 4 | [13 empty] | 146.14 | 0 | 1.104 | 186.5 | 142.2204 | 4 | 0.1126 | 1.295985 | 19.89593 | 15.24007 | CC(=O)OCCOC(C)=O
40 | 41 | EMC (C4H8O3) | 4 | 8 | 3 | [13 empty] | 104.104 | 0 | 1.006 | 110 | 101.4746 | 3 | 0.7893 | 6.15602 | 14.420344 | 12.365656 | CCOC(=O)OC
41 | 42 | ES (C2H4SO3) | 2 | 4 | 3 |  |  | 1 | [10 empty] | 108.117 | 0 | 1.01 | 159.1 | 75.67168 | 2 | -0.3881 | 0.4091664 | 11.313172 | 12.042828 | C1COS(=O)O1
42 | 43 | ETFEC (C5H7F3O3) | 5 | 7 | 3 | 3 | [12 empty] | 172.106 | 0 | 1.253 | 120 | 136.9733 | 4 | 1.7218 | 52.69871 | 17.094551 | 14.701449 | O=C(OCC)OCC(F)(F)F
43 | 44 | F3DEE | 6 | 11 | 2 | 3 | [12 empty] | 172.148 | 0 | 1.07 | 161 | 148.1155 | 4 | 1.6018 | 39.97606 | 20.629723 | 17.846277 | FC(F)(F)COCCOCC
44 | 45 | F4DEE | 6 | 10 | 2 | 4 | [12 empty] | 190.14 | 0 | 1.24 | 186 | 154.1831 | 5 | 1.5498 | 35.465 | 20.51993 | 17.95607 | FC(F)COCCOCC(F)(F)
45 | 46 | F5DEE | 6 | 9 | 2 | 5 | [12 empty] | 208.132 | 0 | 1.29 | 186 | 160.2506 | 5 | 1.847 | 70.30723 | 20.410137 | 18.065863 | FC(F)COCCOCC(F)(F)(F)
46 | 47 | F6DEE | 6 | 8 | 2 | 6 | [12 empty] | 226.124 | 0 | 1.4 | 161 | 166.3182 | 5 | 2.1442 | 139.3799 | 20.300344 | 18.175656 | FC(F)(F)COCCOCC(F)(F)(F)
47 | 48 | FB (C6H5F) | 6 | 5 |  | 1 | [12 empty] | 96.1 | 0 | 1.02 | 85 | 87.23409 | 3 | 1.8257 | 66.9422 | 13.910965 | 6.129035 | FC1=CC=CC=C1
48 | 49 | 12-FB (C6H5F) | 6 | 4 |  | 2 | [12 empty] | 114.092 | 1 | 1.158 | 92 | 93.30165 | 3 | 1.9648 | 92.21467 | 13.801172 | 6.238828 | C1=CC=C(C(=C1)F)F
49 | 50 | 13-FB (C6H5F) | 6 | 4 |  | 2 | [12 empty] | 114.092 | 1 | 1.163 | 82 | 93.30165 | 3 | 1.9648 | 92.21467 | 13.801172 | 6.238828 | C1=CC(=CC(=C1)F)F
50 | 51 | 14-FB (C6H5F) | 6 | 4 |  | 2 | [12 empty] | 114.092 | 1 | 1.11 | 88.5 | 93.30165 | 3 | 1.9648 | 92.21467 | 13.801172 | 6.238828 | C1=CC(=CC=C1F)F
51 | 52 | 123-FB (C6H3F3) | 6 | 3 |  | 3 | [12 empty] | 132.084 | 1 | 1.28 | 94.5 | 99.36921 | 3 | 2.1039 | 127.0282 | 13.691379 | 6.348621 | C1=CC(=C(C(=C1)F)F)F
52 | 53 | 124-FB (C6H3F3) | 6 | 3 |  | 3 | [12 empty] | 132.084 | 1 | 1.264 | 88 | 99.36921 | 3 | 2.1039 | 127.0282 | 13.691379 | 6.348621 | C1=CC(=C(C=C1F)F)F
53 | 54 | FCH (C6H11F) | 6 | 11 |  | 1 | [12 empty] | 102.148 | 0 | 0.928 | 104 | 106.0435 | 3 | 2.2886 | 194.3569 | 17.911723 | 12.148277 | C1CCC(CC1)F
54 | 55 | FDMA (C4H6F3NO) | 4 | 6 | 1 | 3 | 1 | [11 empty] | 141.098 | 0 | 1.26 | 136 | 113.0936 | 2 | 0.6369 | 4.334111 | 14.253758 | 11.936242 | CN(C)C(=O)C(F)(F)F
55 | 56 | FDMB (C6H10F4O2) | 6 | 10 | 2 | 4 | [12 empty] | 190.14 | 0 | 1.21 | 150 | 154.1831 | 4 | 1.5498 | 35.465 | 20.51993 | 17.95607 | COCC(F)(F)C(F)(F)COC
56 | 57 | FDMH | 8 | 10 | 2 | 8 | [12 empty] | 290.16 | 0 | 1.3 |  | 213.0453 | 5 | 2.8204 | 661.3022 | 26.08793 | 22.40807 | COCC(F)(F)C(F)(F)C(F)(F)C(F)(F)COC
57 | 58 | FEC (C3H3FO3) | 3 | 3 | 3 | 1 | [12 empty] | 106.054 | 1 | 1.454 | 212 | 77.88974 | 2 | 0.4488 | 2.810606 | 9.973379 | 8.462621 | C1C(OC(=O)O1)F
58 | 59 | FEMC (C4H5F3O3) | 4 | 5 | 3 | 3 | [12 empty] | 158.08 | 0 | 1.3 | 105 | 107.5422 | 3 | 0.7389 | 5.481507 | 14.310551 | 12.475449 | COC(=O)OCCF
59 | 60 | 1-FPE (C5H11F) | 5 | 11 |  | 1 | [12 empty] | 90.138 | 0 | 0.789 | 62.5 | 101.1039 | 3 | 2.1461 | 139.991 | 16.241723 | 12.148277 | CCCCCF
60 | 61 | FSA | 2 | 6 | 2 | 1 | 1 | 1 | [10 empty] | 127.143 | 0 | 1.48 | 149 | 96.30223 | 2 | -0.2377 | 0.5784955 | 13.501758 | 15.498242 | CN(C)S(=O)(=O)F
61 | 62 | GBL (C4H6O2) | 4 | 6 | 2 | [13 empty] | 86.088 | 1 | 1.1296 | 204 | 80.32794 | 2 | 0.3234 | 2.105717 | 12.284758 | 8.623242 | O=C1OCCC1
62 | 63 | n-hexane (C6H14) | 6 | 14 | [14 empty] | 86.172 | 1 | 0.655 | 69 | 112.3324 | 3 | 2.5866 | 386.0113 | 19.355102 | 14.044898 | CCCCCC
63 | 64 | HFCP (C5H3F7) | 5 | 3 |  | 7 | [12 empty] | 196.074 | 1 | 1.58 | 82.5 | 125.1528 | 3 | 2.6341 | 430.6258 | 14.249379 | 10.800621 | C1C(C(C(C1(F)F)(F)F)(F)F)F
64 | 65 | MeTHF (C5H10O) | 5 | 10 | 1 | [13 empty] | 86.13 | 0 | 0.854 | 79 | 91.47015 | 2 | 1.1853 | 15.32145 | 15.81993 | 11.76807 | O1C(C)CCC1
65 | 66 | MDOL (C5H10O2) | 5 | 10 | 2 | [13 empty] | 102.13 | 0 | 0.97 | 114 | 100.2604 | 3 | 0.7693 | 5.878953 | 16.62193 | 13.50407 | CC1CCOCO1
66 | 67 | MP (C4H8O2) | 4 | 8 | 2 | [13 empty] | 88.104 | 0 | 0.915 | 79.8 | 92.68439 | 2 | 0.5694 | 3.710223 | 13.618344 | 10.629656 | CCC(=O)OC
67 | 68 | MTES ( CH3Si(OC2H5)3) | 7 | 18 | 3 | [9 empty] | 1 |  |  |  | 178.299 | 0 | 0.895 | 142 | 191.5079 | 3 | 1.6646 | 46.19553 | 31.628274 | 38.705726 | CCO[Si](C)(OCC)OCC
68 | 69 | MTFP (C4H5F3O2) | 4 | 5 | 2 | 3 | [12 empty] | 142.08 | 0 | 1.241 | 95.5 | 110.8871 | 3 | 1.1118 | 12.936 | 13.288965 | 10.959035 | COC(=O)CC(F)(F)F
69 | 70 | PC (C4H6O3) | 4 | 6 | 3 | [13 empty] | 102.088 | 1 | 1.2 | 242 | 89.11816 | 2 | 0.5417 | 3.480968 | 13.086758 | 10.359242 | CC1COC(=O)O1
70 | 71 | Propionitrile (C3H5N) | 3 | 5 |  |  | 1 | [11 empty] | 55.08 | 0 | 0.772 | 97 | 66.16826 | 2 | 0.91998 | 8.317255 | 9.443965 | 5.586035 | CCC#N
71 | 72 | PFB (C4H5F5) | 4 | 5 |  | 5 | [12 empty] | 148.08 | 0 | 1.27 | 40 | 108.0782 | 2 | 2.594 | 392.6449 | 12.798965 | 10.581035 | CC(CC(F)(F)F)(F)F
72 | 73 | Sebaconitrile (C10H16N2) | 10 | 16 |  |  | 2 | [11 empty] | 164.248 | 0 | 0.91 | 199.5 | 192.964 | 6 | 3.15436 | 1426.79 | 29.568688 | 17.191312 | C(CCCCC#N)CCCC#N
73 | 74 | SL (TMS) (C4H8O2S) | 4 | 8 | 2 |  |  | 1 | [10 empty] | 120.169 | 1 | 1.261 | 285 | 101.4734 | 2 | 0.195 | 1.566751 | 16.518344 | 14.681656 | O=S1(=O)CCCC1
74 | 75 | TBA (C12H27N) | 12 | 27 |  |  | 1 | [11 empty] | 185.346 | 0 | 0.778 | 216 | 227.105 | 4 | 3.6887 | 4883.149 | 39.143411 | 28.796589 | CCCCN(CCCC)CCCC
75 | 76 | TCEE (C2H2Cl4) | 2 | 2 | [7 empty] | 4 | [6 empty] | 167.836 | 0 | 1.586 | 147 | 103.9927 | 2 | 2.5938 | 392.4642 | 13.393586 | 4.046414 | ClC(Cl)C(Cl)Cl
76 | 77 | TEGDME/Tetraglym (C10H22O5) | 10 | 22 | 5 | [13 empty] | 222.276 | 0 | 1.009 | 275.5 | 225.4674 | 7 | 0.329 | 2.133045 | 35.379446 | 30.750554 | COCCOCCOCCOCCOC
77 | 78 | TEP (C6H15O4P) | 6 | 15 | 4 |  |  |  | 1 | [9 empty] | 182.153 | 0 | 1.072 | 215.5 | 167.3205 | 3 | 2.204 | 159.9558 | 26.859895 | 28.964105 | CCOP(=O)(OCC)OCC
78 | 79 | TFDOL (C4H5O2F3) | 4 | 5 | 2 | 3 | [12 empty] | 142.08 | 1 | 1.35 | 36 | 101.1671 | 2 | 0.9216 | 8.348338 | 13.288965 | 11.827035 | FC(F)(F)C1COCO1
79 | 80 | THF (C4H8O) | 4 | 8 | 1 | [13 empty] | 72.104 | 1 | 0.888 | 66 | 74.17417 | 2 | 0.7968 | 6.263254 | 12.816344 | 9.761656 | C1CCOC1
80 | 81 | THP (C5H10O) | 5 | 10 | 1 | [13 empty] | 86.13 | 1 | 0.881 | 88 | 91.47015 | 3 | 1.1869 | 15.37801 | 15.81993 | 11.76807 | C1CCOCC1
81 | 82 | TMSB (C9H27BO3Si3) | 9 | 27 | 3 | [5 empty] | 1 |  |  |  | 3 |  |  |  | 278.371 | 0 | 0.831 | 186 | 314.3803 | 3 | 2.942 | 874.9838 | 51.389032 | 75.824968 | B(O[Si](C)(C)C)(O[Si](C)(C)C)O[Si](C)(C)
82 | 83 | TOF (CH(OC2H5)3) | 7 | 16 | 3 | [13 empty] | 148.198 | 0 | 0.891 | 146 | 155.999 | 3 | 1.3795 | 23.96073 | 24.764688 | 21.259312 | CCOC(OCC)OCC
83 | 84 | Triglyme/G3 (C8H18O4) | 8 | 18 | 4 | [13 empty] | 178.224 | 0 | 0.986 | 216 | 182.0852 | 6 | 0.3124 | 2.053052 | 28.570274 | 25.001726 | COCCOCCOCCOC
84 | 85 | Trimethylacetonitrile (C5H9N) | 5 | 9 |  |  | 1 | [11 empty] | 83.132 | 0 | 0.752 | 105.5 | 100.7602 | 2 | 1.55608 | 35.98156 | 15.451137 | 9.598863 | CC(C)(C)C#N
85 | 86 | Toluene (C7H8) | 7 | 8 | [14 empty] | 92.134 | 0 | 0.865 | 110.6 | 98.46252 | 3 | 1.99502 | 98.85986 | 17.024344 | 8.025656 | CC1=CC=CC=C1
86 | 87 | TFEB (TTFEB) (B(OCH2CF3)3) | 6 | 6 | 3 | 9 |  |  |  |  | 1 | [7 empty] | 307.918 | 0 | 1.43 | 125 | 229.1881 | 4 | 2.708 | 510.505 | 24.469758 | 25.324242 | FC(F)(F)COB(OCC(F)(F)F)OCC(F)(F)F
87 | 88 | Valeronitrile (C5H9N) | 5 | 9 |  |  | 1 | [11 empty] | 83.132 | 0 | 0.795 | 140 | 100.7602 | 3 | 1.70018 | 50.1395 | 15.451137 | 9.598863 | CCCCC#N
88 | 89 | VC (C3H2O3) | 3 | 2 | 3 | [13 empty] | 86.046 | 1 | 1.35 | 162 | 58.28572 | 2 | 0.2328 | 1.709228 | 8.749586 | 6.346414 | C1=COC(=O)O1
89 | 90 | VEC (C5H6O3) | 5 | 6 | 3 | [13 empty] | 114.098 | 1 | 1.188 | 237 | 103.7777 | 3 | 0.7078 | 5.1027 | 14.756758 | 10.359242 | C=CC1COC(=O)O1
90 | 91 | mFEP (C5H9FO2) | 5 | 9 | 2 | 1 | [12 empty] | 120.122 | 0 | 0.997 | 121 | 116.0479 | 3 | 0.9075 | 8.081649 | 16.512137 | 12.745863 | CCOC(=O)C(C)F
91 | 92 | tFEP (C5H7F3O2) | 5 | 7 | 2 | 3 | [12 empty] | 156.106 | 0 | 1.19 | 50 | 128.1831 | 3 | 1.5019 | 31.76143 | 16.292551 | 12.965449 | CCOC(=O)CC(F)(F)F
92 | 93 | pFEP (C5H5F5O2) | 5 | 5 | 2 | 5 | [12 empty] | 192.09 | 0 | 1.4 | 75.5 | 140.3182 | 3 | 1.7471 | 55.85988 | 16.072965 | 13.185035 | CCOC(=O)C(F)(F)C(F)(F)F
93 | 94 | TEOS ( Si(OC2H5)4) | 8 | 20 | 4 | [9 empty] | 1 |  |  |  | 208.325 | 0 | 0.933 | 168.8 | 217.5941 | 3 | 1.568 | 36.98282 | 35.43386 | 42.44814 | CCO[Si](OCC)(OCC)OCC
94 | 95 | BTFD (BTFMD) (C5H4F6O2) | 5 | 4 | 2 | 6 | [12 empty] | 210.082 | 1 | 1.53 | 106.5 | 136.6657 | 2 | 1.8541 | 71.46609 | 15.963172 | 14.162828 | C1COC(O1)(C(F)(F)F)C(F)(F)F
95 | 96 | BTFM (C5H6F6O2) | 5 | 6 | 2 | 6 | [12 empty] | 212.098 | 0 | 1.568 | 35 | 149.0222 | 4 | 2.1017 | 126.3863 | 17.296758 | 16.169242 | C(C(F)(F)F)OCOCC(F)(F)F
96 | 97 | HFE (D2, TFETFE. TTEE) (C4H3F7O1) | 4 | 3 | 1 | 7 | [12 empty] | 200.064 | 0 | 1.487 | 56.7 | 129.0035 | 3 | 2.4232 | 264.972 | 13.381379 | 12.536621 | C(C(F)(F)F)OC(C(F)F)(F)F
97 | 98 | HFME (C4H4F6O) | 4 | 4 | 1 | 6 | [12 empty] | 182.072 | 0 | 1.38 | 50 | 122.936 | 2 | 2.126 | 133.6596 | 13.491172 | 12.426828 | COC(C(F)(F)F)C(F)(F)F
98 | 99 | HM (C4H3F7O) | 4 | 3 | 1 | 7 | [12 empty] | 200.064 | 0 | 1.409 | 34.2 | 129.0035 | 3 | 2.4232 | 264.972 | 13.381379 | 12.536621 | COC(C(C(F)(F)F)(F)F)(F)F
99 | 100 | TTE (C5H4F8O) | 5 | 4 | 1 | 8 | [12 empty] | 232.082 | 0 | 1.5323 | 93.2 | 152.3671 | 4 | 2.7613 | 577.165 | 16.275172 | 14.652828 | FC(F)C(F)(F)COC(F)(F)C(F)F
100 | 101 | OTE (C7H4F12O1) | 7 | 4 | 1 | 12 | [12 empty] | 332.102 | 0 | 1.616 | 133 | 211.2293 | 5 | 4.0319 | 10762.17 | 21.843172 | 19.104828 | FC(F)C(F)(F)OCC(F)(F)C(F)(F)C(F)(F)C(F)F
101 | 102 | HFP (C4H3F7O1) | 4 | 3 | 1 | 7 | [12 empty] | 200.064 | 0 | 1.505 | 58.1 | 129.0035 | 3 | 2.4232 | 264.972 | 13.381379 | 12.536621 | FCOC(C(F)(F)F)C(F)(F)F
102 | 103 | ETE (C4H6F4) | 4 | 6 | 1 | 4 | [12 empty] | 146.088 | 0 | 1.21 | 57 | 110.8009 | 3 | 1.8808 | 75.99762 | 13.710758 | 12.207242 | CCOC(F)(F)C(F)F
103 | 104 | FMCH (C7H11F3) | 7 | 11 |  | 3 | [12 empty] | 152.158 | 1 | 1.098 | 107 | 135.4746 | 3 | 3.129 | 1345.86 | 20.695723 | 14.374277 | C1CCC(CC1)C(F)(F)F
104 | 105 | BTFE (CF3CH2)2O | 4 | 4 | 1 | 6 | [12 empty] | 182.072 | 0 | 1.404 | 62.5 | 122.936 | 3 | 2.1276 | 134.1529 | 13.491172 | 12.426828 | C(C(F)(F)F)OCC(F)(F)F
105 | 106 | BTFEE (C6H6F8O2) | 6 | 6 | 2 | 8 | [12 empty] | 262.108 | 0 | 1.48 | 141 | 178.4533 | 5 | 2.7354 | 543.7509 | 20.080758 | 18.395242 | C(COC(C(F)F)(F)F)OC(C(F)F)(F)F
106 | 107 | TFEO (C7H7F9O3) | 7 | 7 | 3 | 9 | [12 empty] | 310.126 | 0 | 1.457 | 145 | 210.6071 | 4 | 3.0067 | 1015.547 | 23.776551 | 22.247449 | FC(COC(OCC(F)(F)F)OCC(F)(F)F)(F)F
107 | 108 | LiBF4 |  |  |  | 4 |  |  |  | 1 | 1 | [7 empty] | 93.75
108 | 109 | LiBOB (LiB(C2O4)2) | 4 |  | 8 |  |  |  |  | 1 | 1 | [7 empty] | 193.79
109 | 110 | LiCF3SO3 | 1 |  | 3 | 3 |  | 1 |  | 1 | [8 empty] | 156.015
110 | 111 | LiClO4 |  |  | 4 |  |  |  |  | 1 |  | 1 | [6 empty] | 106.39
111 | 112 | LiDFOB (LiBF2(C2O4)) | 2 |  | 4 | 2 |  |  |  | 1 | 1 | [7 empty] | 143.77
112 | 113 | LiDFP (LiPO2F2) |  |  | 2 | 2 |  |  | 1 | 1 | [8 empty] | 107.913
113 | 114 | LiFNFSI (C4F10LiNO4S2) | 4 |  | 4 | 10 | 1 | 2 |  | 1 | [8 empty] | 387.12
114 | 115 | LiFSI (F2LiNO4S2) |  |  | 4 | 2 | 1 | 2 |  | 1 | [8 empty] | 187.08
115 | 116 | LiPF6 |  |  |  | 6 |  |  | 1 | 1 | [8 empty] | 151.913
116 | 117 | LiTFSI (LiC2NO4F6S2) | 2 |  | 4 | 6 | 1 | 2 |  | 1 | [8 empty] | 287.1
117 | 118 | LiNFSI (C8F18LiNO4S2) | 8 |  | 4 | 18 | 1 | 2 |  | 1 | [8 empty] | 587.16
118 | 119 | CsPF6 |  |  |  | 6 |  |  | 1 | [8 empty] | 1 | 277.883
119 | 120 | LiAsF6 |  |  |  | 6 |  |  |  | 1 |  |  | 1 | [5 empty] | 195.862
120 | 121 | LiNO3 |  |  | 3 |  | 1 |  |  | 1 | [8 empty] | 68.95
121 | 122 | Mg(TFSI)2 (C4F12MgN2O8S4) | 4 |  | 8 | 12 | 2 | 4 | [8 empty] | 1 |  | 584.625
122 | 123 | RbNO3 |  |  | 3 |  | 1 | [6 empty] | 1 |  |  |  |  | 147.478
123 | 124 | RbPF6 |  |  |  | 6 |  |  | 1 |  |  |  |  | 1 |  |  |  |  | 230.441
124 | 125 | LPBS | 4 |  | 3 | 9 |  | 1 |  | 1 | [8 empty] | 306.045
125 | 126 | KPBS | 4 |  | 3 | 9 |  | 1 | [7 empty] | 1 |  |  | 338.205
126 | 127 | MTEE | 3 | 4 | 1 | 4 | [12 empty] | 132.062 | 0 | 1.294 | 37 | 93.50488 | 2 | 1.4907 | 30.9528 | 10.707172 | 10.200828 | COC(C(F)F)(F)F
127 | 128 | MTPE | 4 | 6 | 1 | 4 | [12 empty] | 146.088 | 0 | 1.2 | 66 | 110.8009 | 3 | 1.5332 | 34.13501 | 13.710758 | 12.207242 | COCC(F)(F)C(F)F
128 | 129 | HMP | 4 | 3 | 1 | 7 | [12 empty] | 200.064 | 0 | 1.409 | 34.18 | 129.0035 | 3 | 2.4232 | 264.972 | 13.381379 | 12.536621 | COC(C(C(F)(F)F)(F)F)(F)F
129 | 130 | ETEE | 4 | 6 | 1 | 4 | [12 empty] | 146.088 | 0 | 1.202 | 57.5 | 110.8009 | 3 | 1.8808 | 75.99762 | 13.710758 | 12.207242 | CCOC(F)(F)C(F)F
130 | 131 | MPPE | 4 | 5 | 1 | 5 | [12 empty] | 164.08 | 0 | 1.285 | 46 | 116.8684 | 3 | 1.8304 | 67.6706 | 13.600965 | 12.317035 | COCC(C(F)(F)F)(F)F
131 | 132 | TETEE | 4 | 3 | 1 | 7 | [12 empty] | 200.064 | 0 | 1.4874 | 56.7 | 129.0035 | 3 | 2.4232 | 264.972 | 13.381379 | 12.536621 | FC(F)(F)COC(F)(F)C(F)F
132 | 133 | HFMP | 4 | 3 | 1 | 7 | [12 empty] | 200.064 | 0 | 1.505 | 58 | 129.0035 | 3 | 2.4232 | 264.972 | 13.381379 | 12.536621 | FCOC(C(F)(F)F)C(F)(F)F
133 | 134 | TEEME | 6 | 11 | 2 | 3 | [12 empty] | 172.148 | 0 | 1.127 | 112 | 130.8195 | 4 | 1.2117 | 16.28171 | 17.626137 | 15.839863 | COCCOCC(F)(F)F
134 | 135 | MP | 4 | 10 | 1 | [13 empty] | 74.12 | 0 | 0.712 | 38.8 | 86.53063 | 2 | 1.0428 | 11.0357 | 14.14993 | 11.76807 | CCCOC
135 | 136 | ETEE | 4 | 6 | 1 | 4 | [12 empty] | 146.088 | 0 | 1.202 | 57.5 | 110.8009 | 3 | 1.8808 | 75.99762 | 13.710758 | 12.207242 | FC(F)(OCC)C(F)F