## formula
formula | n1 | n2 | n3 | n4 | n5 | n6 | n7 | n8 | a1O | a1F | a2O | a2F | a3O | a3F | s1C | s1H | s1O | s1F | s2C | s2H | s2O | s2F | s3C | s3H | s3O | s3F | s4C | s4H | s4O | s4F | s5C | s5H | s5O | s5F | Li | sol | Li/sol | aO | aF | sC | sH | sO | sF | sF/sC | sF/sO | sC.sH | sO/sC | dbO | sbO | cyclic | pi | sP | sS | density | %n1 | %n2 | %n3 | %n4 | %n5 | %n6 | %n7 | %n8 | Radius | Radius-r | Radius- | Radius+ | Vabc | Vabc-r | Vabc- | Vabc+ | apol | apol-r | apol- | apol+ | bpol | bpol-r | bpol- | bpol+ | SLogP-r | LCEi | LCEs | r-stability | method | class
LiFSI-DME-TTE (1-1.2-3 mol) | [79 empty] | 0.7544873 | 1.107905 | 0.1833333 | Cycle | 0
LiFSI-DME-MTEE (1-1.2-3 mol) | [79 empty] | 0.9829667 | 1.823909 | 0.09 | Cycle | 0
LiFSI-DME-MTEE (1-1-3.2 mol) | [79 empty] | 1.102373 | 1.853872 | 0.03 | Cycle | 0
LiFSI-DEE-TTE-MTEE (1-1.2-2-1 mol) | [79 empty] | 0.02779716 | 0.02779716 | 0.1 | Aurbach | 0
LiFSI-DEE-TTE-MTEE (1-0.8-2.2-0.8 mol) | [79 empty] | 1.619789 | 1.619789 | 0.1 | Aurbach | 0
LiFSI-DME-MTEE-DEC-PC-Diethyl Ether (1-1-3-2-1 mol) | [79 empty] | 0.2541448 | 1.251812 | 0.07575758 | Cycle | 0
LiFSI-DEE-TTE-MPPE (1-1.2-1-2 mol) | [79 empty] | 0.2676062 | 1.537602 | 0.05333333 | Cycle | 0
LiFSI-DME-MPPE (1-1.2-3 mol) | [79 empty] | 0.1897675 | 1.107905 | 0.07692308 | Cycle | 0
LiFSI-DEE-HPEE (1-1.2-3 mol) | [79 empty] | 0.1739252 | 1.19382 | 0.0375 | Cycle | 0
LiFSI-LiPF6-LiTFSI-DME-HPEE-TEP-DEC (0.5-3-1-2-1-1.2-3 mol) | [79 empty] | 1.045757 | 1.045757 | 0.2 | Cycle | 0
LiFSI-DME-HPME (1-1.2-3 mol) | [79 empty] | 1.30103 | 1.366532 | 0.1666667 | Cycle | 0
LiFSI-DME-HPME (1-1-2.4 mol) | [79 empty] | 1.318759 | 1.420216 | 0.05833333 | Cycle | 0
LiFSI-DEE-MTEE-DME-VC-FEC (1-1.2-3-1-2-1 mol) | [79 empty] | 1.318759 | 1.30103 | 1 | Cycle | 0
LiFSI-DME-MTPE (1-1.2-3 mol) | [79 empty] | 1.19382 | 1.19382 | 0.1 | Aurbach | 0
LiFSI-DME-HMP (1-1.2-3 mol) | [79 empty] | 1.346787 | 1.346787 | 0.1 | Aurbach | 0
LiFSI-DME-TETEE (1-1.2-3 mol) | [79 empty] | 1.552842 | 1.552842 | 0.1 | Aurbach | 0
LiFSI-DME-DMPPE (1-1.2-3 mol) | [79 empty] | 1.30103 | 1.30103 | 0.1 | Aurbach | 0
LiFSI-DME-ETPE (1-1.2-3 mol) | [79 empty] | 1.455932 | 1.455932 | 0.1 | Aurbach | 0
LiBOB-LiNO3-LiFSI-TEEME-MTEE (1-1.2-3 mol) | [79 empty] | 1.721246 | 1.721246 | 0.1 | Aurbach | 0
LiFSI-TEEME-MTTE (0.85-1.2-3 mol) | [79 empty] | 1.200659 | 1.200659 | 0.1 | Aurbach | 0
LiFSI-LiFNFSI-HMP (1-1.2-3 mol) | [79 empty] | 1.443697 | 1.443697 | 0.1 | Aurbach | 0
LiFSI-LiTFSI-TEEME-MTEE (1.15-2-1.2-3 mol) | [79 empty] | 2.221849 | 2.221849 | 0.1 | Aurbach | 1
LiFSI-LiPF6-LiTFSI-DME-HPEE-VC-DEC-RbNO3 (0.5-3-1-2-1-1.2-3-2 mol) | [79 empty] | 2.154902 | 2.154902 | 0.1 | Aurbach | 1
LiFSI-TEP-LiTFSI-DME-HPEE-VC-DEC-RbNO3 (0.5-3-1-2-1-1.2-3-2 mol) | [79 empty] | 2.154902 | 2.154902 | 0.1 | Aurbach | 1
LiFSI-DEE-LiDFOB-DME-VC-ES (1-1.2-3-1-2-1 mol) | [79 empty] | 2.30103 | 2.30103 | 0.1 | Aurbach | 1
LiFSI-ES-HMP-MTES (0.5-1-1.2-3 mol) | [79 empty] | 2.30103 | 2.30103 | 0.1 | Aurbach | 1
LiFSI-Toluene-HMP (1-1.2-3 mol) | [79 empty] | 1.744727 | 2 | 0.05 | Cycle | 0
LiFSI-Triglyme-HMP (1-1.2-3 mol) | [79 empty] | 1.337242 | 2.045757 | 0.4 | Cycle | 0
LiFSI-DEE-DOL-MDOL-VC-FEC (1-1.2-3-1-2-1 mol) | [79 empty] | 1.552842 | 2.154902 | 0.44 | Cycle | 0

## infor
id | compound | C | H | O | F | N | S | P | Li | B | Cl | As | Rb | Si | K | Mg | Cs | MW | cyclic | density (g/mL) | Boiling | Vabc | Radius | SLogP | SP | apol | bpol | SMILES
1 | 1,3-Dioxolane (DOL) (C3H6O2) | 3 | 6 | 2 | [13 empty] | 74.078 | 1 | 1.06 | 78 | 65.66841 | 2 | -0.0093 | 0.9788136 | 10.614758 | 9.491242 | C1COCO1
2 | 1,4-Dioxane (1,4-DX) (C4H8O2) | 4 | 8 | 2 | [13 empty] | 88.104 | 1 | 1.03 | 101.2 | 82.96439 | 3 | 0.0332 | 1.079444 | 13.618344 | 11.497656 | C1COCCO1
3 | 1,2-dfBen (C6H4F2) | 6 | 4 |  | 2 | [12 empty] | 114.092 | 1 | 1.158 | 92 | 93.30165 | 3 | 1.9648 | 92.21467 | 13.801172 | 6.238828 | FC1=CC=CC=C1F
4 | 12-crown-4 (C8H16O4) | 8 | 16 | 4 | [13 empty] | 176.208 | 1 | 1.09 | 65.5 | 169.7288 | 6 | 0.0664 | 1.165199 | 27.236688 | 22.995312 | O1CCOCCOCCOCC1
5 | 18-crown-6 (C12H24O6) | 12 | 24 | 6 | [13 empty] | 264.312 | 1 | 1.24 | 116 | 256.4932 | 9 | 0.0996 | 1.257766 | 40.855032 | 34.492968 | O1CCOCCOCCOCCOCCOCC1
6 | AN (CH3CN) | 2 | 3 |  |  | 1 | [11 empty] | 41.054 | 0 | 0.786 | 81.6 | 48.87227 | 1 | 0.52988 | 3.387505 | 6.440379 | 3.579621 | CC#N
7 | Benzene (C6H6) | 6 | 6 | [14 empty] | 78.108 | 1 | 0.874 | 80.08 | 81.16653 | 3 | 1.6866 | 48.59594 | 14.020758 | 6.019242 | C1=CC=CC=C1
8 | TFEC (BTFEC) (C5H4F6O3) | 5 | 4 | 3 | 6 | [12 empty] | 226.082 | 0 | 1.51 | 118 | 155.176 | 4 | 2.2642 | 183.7384 | 16.765172 | 15.030828 | C(C(F)(F)F)OC(=O)OCC(F)(F)F
9 | Butylronitrile (C4H7N) | 4 | 7 |  |  | 1 | [11 empty] | 69.106 | 0 | 0.794 | 117.5 | 83.46424 | 2 | 1.31008 | 20.42114 | 12.447551 | 7.592449 | CCCC#N
10 | BTE (C8H22O2Si2) | 8 | 22 | 2 | [9 empty] | 2 |  |  |  | 206.426 | 0 | 0.842 | 165.5 | 235.5225 | 4 | 2.6894 | 489.1026 | 40.693446 | 56.422554 | C[Si](C)(C)OCCO[Si](C)(C)C
11 | BTP (C9H24O2Si2) | 9 | 24 | 2 | [9 empty] | 2 |  |  |  | 220.452 | 0 | 0.84 | 77 | 252.8185 | 4 | 3.0795 | 1200.881 | 43.697032 | 58.428968 | C[Si](C)(C)OCCCO[Si](C)(C)C
12 | c-FTOF (C6H9F3O3) | 6 | 9 | 3 | 3 | [12 empty] | 186.132 | 1 | 1.26 | 52 | 144.5493 | 4 | 1.2842 | 19.23978 | 20.098137 | 17.575863 | CCOC1OCC(C(F)(F)F)O1
13 | DBE (C8H18O) | 8 | 18 | 1 | [13 empty] | 130.224 | 0 | 0.764 | 142.5 | 155.7146 | 4 | 2.6032 | 401.0514 | 26.164274 | 19.793726 | CCCCOCCCC
14 | DCE (C2H4Cl2) | 2 | 4 | [7 empty] | 2 | [6 empty] | 98.952 | 0 | 1.25 | 81 | 73.57057 | 2 | 1.464 | 29.10717 | 10.367172 | 5.032828 | ClCCCl
15 | DCME (CH2Cl2) | 1 | 2 | [7 empty] | 2 | [6 empty] | 84.926 | 0 | 1.325 | 40 | 56.27458 | 1 | 1.4215 | 26.39368 | 7.363586 | 3.026414 | C(Cl)Cl
16 | DCPE (C3H6Cl2) | 3 | 6 | [7 empty] | 2 | [6 empty] | 112.978 | 0 | 1.19 | 121 | 90.86655 | 2 | 1.8541 | 71.46609 | 13.370758 | 7.039242 | ClCCCCl
17 | DEC (C5H10O3) | 5 | 10 | 3 | [13 empty] | 118.13 | 0 | 0.975 | 127 | 118.7706 | 3 | 1.1794 | 15.11472 | 17.42393 | 14.37207 | O=C(OCC)OCC
18 | DEE | 6 | 14 | 2 | [13 empty] | 118.172 | 0 | 0.842 | 121 | 129.9128 | 3 | 1.4054 | 25.43314 | 20.959102 | 17.516898 | CCOC(C)OCC
19 | DEGDME/Diglyme (C6H14O3) | 6 | 14 | 3 | [13 empty] | 134.172 | 0 | 0.939 | 162 | 138.7031 | 4 | 0.2958 | 1.976059 | 21.761102 | 19.252898 | COCCOCCOC
20 | DEM (C5H12O2) | 5 | 12 | 2 | [13 empty] | 104.146 | 0 | 0.831 | 87.5 | 112.6168 | 3 | 1.0169 | 10.39681 | 17.955516 | 15.510484 | CCOCOCC
21 | Diethyl Ether (C4H10O1) | 4 | 10 | 1 | [13 empty] | 74.12 | 0 | 0.7134 | 34.6 | 86.53063 | 2 | 1.0428 | 11.0357 | 14.14993 | 11.76807 | CCOCC
22 | DFEC (C3H2F2O3) | 3 | 2 | 3 | 2 | [12 empty] | 124.046 | 0 | 1.52 | 233.8 | 83.9573 | 3 | 0.7444 | 5.551368 | 9.863586 | 8.572414 | C1(C(OC(=O)O1)F)F
23 | DMB (C6H14O2) | 6 | 14 | 2 | [13 empty] | 118.172 | 0 | 0.856 | 135 | 129.9128 | 3 | 1.0562 | 11.38151 | 20.959102 | 17.516898 | COC(C)C(C)OC
24 | DMC (C3H6O3) | 3 | 6 | 3 | [13 empty] | 90.078 | 0 | 1.07 | 90 | 84.17864 | 2 | 0.3992 | 2.507264 | 11.416758 | 10.359242 | COC(=O)OC
25 | DME (C4H10O2) | 4 | 10 | 2 | [13 empty] | 90.12 | 0 | 0.868 | 85 | 95.32085 | 3 | 0.2792 | 1.901954 | 14.95193 | 13.50407 | COCCOC
26 | DMES (CH3)2Si(OC2H5)2) | 6 | 16 | 2 | [9 empty] | 1 |  |  |  | 148.273 | 0 | 0.865 | 113 | 165.4217 | 3 | 1.7612 | 57.70321 | 27.822688 | 34.963312 | CCO[Si](C)(C)OCC
27 | DMMS Si(OCH3)2(CH3)2 | 4 | 12 | 2 | [9 empty] | 1 |  |  |  | 120.221 | 0 | 0.88 | 85 | 130.8297 | 2 | 0.981 | 9.571941 | 21.815516 | 30.950484 | CO[Si](C)(C)OC
28 | DMDC (C4H6O5) | 4 | 6 | 5 | [13 empty] | 134.088 | 0 | 1.25 | 45.5 | 116.4186 | 3 | 0.5358 | 3.433998 | 14.690758 | 12.963242 | O=C(OC(=O)OC)OC O=C(OC)OC(=O)OC
29 | DMDOHD (C6H10O6) | 6 | 10 | 6 | [13 empty] | 178.14 | 0 | 1.24 | 220 | 159.8008 | 5 | 0.5524 | 3.567796 | 21.49993 | 18.71207 | COC(=O)OCCOC(=O)OC
30 | DMM (C3H8O2) | 3 | 8 | 2 | [13 empty] | 76.094 | 0 | 0.86 | 41.6 | 78.02487 | 2 | 0.2367 | 1.724646 | 11.948344 | 11.497656 | COCOC
31 | DMeTHF (C6H12O) | 6 | 12 | 1 | [13 empty] | 100.156 | 1 | 0.833 | 91 | 108.7661 | 2 | 1.5738 | 37.48004 | 18.823516 | 13.774484 | CC1CCC(C)O1
32 | DMP (C5H12O2) | 5 | 12 | 2 | [13 empty] | 104.146 | 0 | 0.855 | 96 | 112.6168 | 3 | 0.6677 | 4.652646 | 17.955516 | 15.510484 | COCC(C)OC
33 | DMSO (C2H6OS) | 2 | 6 | 1 |  |  | 1 | [10 empty] | 78.133 | 0 | 1.1 | 189 | 70.44768 | 1 | -0.0053 | 0.9878705 | 11.042758 | 10.577242 | CS(=O)C
34 | DMTMSA (C3H6F3NO2S) | 3 | 6 | 2 | 3 | 1 | 1 | [10 empty] | 177.153 | 0 | 1.4 | 119.5 | 125.7333 | 2 | 0.3976 | 2.498044 | 16.285758 | 17.724242 | CN(C)S(=O)(=O)C(F)(F)F
35 | DPE (C6H14O) | 6 | 14 | 1 | [13 empty] | 102.172 | 0 | 0.736 | 89 | 121.1226 | 3 | 1.823 | 66.52732 | 20.157102 | 15.780898 | CCCOCCC
36 | DTDL (C6H9F3O4) | 6 | 9 | 4 | 3 | [12 empty] | 202.132 | 1 | 1.31 | 53.5 | 153.3395 | 3 | 0.8682 | 7.382441 | 20.900137 | 19.311863 | COC1(OCC(O1)C(F)(F)F)OC
37 | EA (C4H8O2) | 4 | 8 | 2 | [13 empty] | 88.104 | 0 | 0.902 | 77.06 | 92.68439 | 2 | 0.5694 | 3.710223 | 13.618344 | 10.629656 | O=C(OCC)C
38 | EC (C3H4O3) | 3 | 4 | 3 | [13 empty] | 88.062 | 0 | 1.32 | 243 | 71.82218 | 2 | 0.1532 | 1.422984 | 10.083172 | 8.352828 | C1COC(=O)O1
39 | EGBE (C10H22O2) | 10 | 22 | 2 | [13 empty] | 174.276 | 0 | 0.84 | 202 | 199.0968 | 6 | 2.6198 | 416.6775 | 32.973446 | 25.542554 | CCCCOCCOCCCC
40 | EGD (C6H10O4) | 6 | 10 | 4 | [13 empty] | 146.14 | 0 | 1.104 | 186.5 | 142.2204 | 4 | 0.1126 | 1.295985 | 19.89593 | 15.24007 | CC(=O)OCCOC(C)=O
41 | EMC (C4H8O3) | 4 | 8 | 3 | [13 empty] | 104.104 | 0 | 1.006 | 110 | 101.4746 | 3 | 0.7893 | 6.15602 | 14.420344 | 12.365656 | CCOC(=O)OC
42 | ES (C2H4SO3) | 2 | 4 | 3 |  |  | 1 | [10 empty] | 108.117 | 0 | 1.01 | 159.1 | 75.67168 | 2 | -0.3881 | 0.4091664 | 11.313172 | 12.042828 | C1COS(=O)O1
43 | ETFEC (C5H7F3O3) | 5 | 7 | 3 | 3 | [12 empty] | 172.106 | 0 | 1.253 | 120 | 136.9733 | 4 | 1.7218 | 52.69871 | 17.094551 | 14.701449 | O=C(OCC)OCC(F)(F)F
44 | F3DEE | 6 | 11 | 2 | 3 | [12 empty] | 172.148 | 0 | 1.07 | 161 | 148.1155 | 4 | 1.6018 | 39.97606 | 20.629723 | 17.846277 | FC(F)(F)COCCOCC
45 | F4DEE | 6 | 10 | 2 | 4 | [12 empty] | 190.14 | 0 | 1.24 | 186 | 154.1831 | 5 | 1.5498 | 35.465 | 20.51993 | 17.95607 | FC(F)COCCOCC(F)(F)
46 | F5DEE | 6 | 9 | 2 | 5 | [12 empty] | 208.132 | 0 | 1.29 | 186 | 160.2506 | 5 | 1.847 | 70.30723 | 20.410137 | 18.065863 | FC(F)COCCOCC(F)(F)(F)
47 | F6DEE | 6 | 8 | 2 | 6 | [12 empty] | 226.124 | 0 | 1.4 | 161 | 166.3182 | 5 | 2.1442 | 139.3799 | 20.300344 | 18.175656 | FC(F)(F)COCCOCC(F)(F)(F)
48 | FB (C6H5F) | 6 | 5 |  | 1 | [12 empty] | 96.1 | 0 | 1.02 | 85 | 87.23409 | 3 | 1.8257 | 66.9422 | 13.910965 | 6.129035 | FC1=CC=CC=C1
49 | 12-FB (C6H5F) | 6 | 4 |  | 2 | [12 empty] | 114.092 | 1 | 1.158 | 92 | 93.30165 | 3 | 1.9648 | 92.21467 | 13.801172 | 6.238828 | C1=CC=C(C(=C1)F)F
50 | 13-FB (C6H5F) | 6 | 4 |  | 2 | [12 empty] | 114.092 | 1 | 1.163 | 82 | 93.30165 | 3 | 1.9648 | 92.21467 | 13.801172 | 6.238828 | C1=CC(=CC(=C1)F)F
51 | 14-FB (C6H5F) | 6 | 4 |  | 2 | [12 empty] | 114.092 | 1 | 1.11 | 88.5 | 93.30165 | 3 | 1.9648 | 92.21467 | 13.801172 | 6.238828 | C1=CC(=CC=C1F)F
52 | 123-FB (C6H3F3) | 6 | 3 |  | 3 | [12 empty] | 132.084 | 1 | 1.28 | 94.5 | 99.36921 | 3 | 2.1039 | 127.0282 | 13.691379 | 6.348621 | C1=CC(=C(C(=C1)F)F)F
53 | 124-FB (C6H3F3) | 6 | 3 |  | 3 | [12 empty] | 132.084 | 1 | 1.264 | 88 | 99.36921 | 3 | 2.1039 | 127.0282 | 13.691379 | 6.348621 | C1=CC(=C(C=C1F)F)F
54 | FCH (C6H11F) | 6 | 11 |  | 1 | [12 empty] | 102.148 | 0 | 0.928 | 104 | 106.0435 | 3 | 2.2886 | 194.3569 | 17.911723 | 12.148277 | C1CCC(CC1)F
55 | FDMA (C4H6F3NO) | 4 | 6 | 1 | 3 | 1 | [11 empty] | 141.098 | 0 | 1.26 | 136 | 113.0936 | 2 | 0.6369 | 4.334111 | 14.253758 | 11.936242 | CN(C)C(=O)C(F)(F)F
56 | FDMB (C6H10F4O2) | 6 | 10 | 2 | 4 | [12 empty] | 190.14 | 0 | 1.21 | 150 | 154.1831 | 4 | 1.5498 | 35.465 | 20.51993 | 17.95607 | COCC(F)(F)C(F)(F)COC
57 | FDMH | 8 | 10 | 2 | 8 | [12 empty] | 290.16 | 0 | 1.3 |  | 213.0453 | 5 | 2.8204 | 661.3022 | 26.08793 | 22.40807 | COCC(F)(F)C(F)(F)C(F)(F)C(F)(F)COC
58 | FEC (C3H3FO3) | 3 | 3 | 3 | 1 | [12 empty] | 106.054 | 1 | 1.454 | 212 | 77.88974 | 2 | 0.4488 | 2.810606 | 9.973379 | 8.462621 | C1C(OC(=O)O1)F
59 | FEMC (C4H5F3O3) | 4 | 5 | 3 | 3 | [12 empty] | 158.08 | 0 | 1.3 | 105 | 107.5422 | 3 | 0.7389 | 5.481507 | 14.310551 | 12.475449 | COC(=O)OCCF
60 | 1-FPE (C5H11F) | 5 | 11 |  | 1 | [12 empty] | 90.138 | 0 | 0.789 | 62.5 | 101.1039 | 3 | 2.1461 | 139.991 | 16.241723 | 12.148277 | CCCCCF
61 | FSA | 2 | 6 | 2 | 1 | 1 | 1 | [10 empty] | 127.143 | 0 | 1.48 | 149 | 96.30223 | 2 | -0.2377 | 0.5784955 | 13.501758 | 15.498242 | CN(C)S(=O)(=O)F
62 | GBL (C4H6O2) | 4 | 6 | 2 | [13 empty] | 86.088 | 1 | 1.1296 | 204 | 80.32794 | 2 | 0.3234 | 2.105717 | 12.284758 | 8.623242 | O=C1OCCC1
63 | n-hexane (C6H14) | 6 | 14 | [14 empty] | 86.172 | 1 | 0.655 | 69 | 112.3324 | 3 | 2.5866 | 386.0113 | 19.355102 | 14.044898 | CCCCCC
64 | HFCP (C5H3F7) | 5 | 3 |  | 7 | [12 empty] | 196.074 | 1 | 1.58 | 82.5 | 125.1528 | 3 | 2.6341 | 430.6258 | 14.249379 | 10.800621 | C1C(C(C(C1(F)F)(F)F)(F)F)F
65 | MeTHF (C5H10O) | 5 | 10 | 1 | [13 empty] | 86.13 | 0 | 0.854 | 79 | 91.47015 | 2 | 1.1853 | 15.32145 | 15.81993 | 11.76807 | O1C(C)CCC1
66 | MDOL (C5H10O2) | 5 | 10 | 2 | [13 empty] | 102.13 | 0 | 0.97 | 114 | 100.2604 | 3 | 0.7693 | 5.878953 | 16.62193 | 13.50407 | CC1CCOCO1
67 | MP (C4H8O2) | 4 | 8 | 2 | [13 empty] | 88.104 | 0 | 0.915 | 79.8 | 92.68439 | 2 | 0.5694 | 3.710223 | 13.618344 | 10.629656 | CCC(=O)OC
68 | MTES ( CH3Si(OC2H5)3) | 7 | 18 | 3 | [9 empty] | 1 |  |  |  | 178.299 | 0 | 0.895 | 142 | 191.5079 | 3 | 1.6646 | 46.19553 | 31.628274 | 38.705726 | CCO[Si](C)(OCC)OCC
69 | MTFP (C4H5F3O2) | 4 | 5 | 2 | 3 | [12 empty] | 142.08 | 0 | 1.241 | 95.5 | 110.8871 | 3 | 1.1118 | 12.936 | 13.288965 | 10.959035 | COC(=O)CC(F)(F)F
70 | PC (C4H6O3) | 4 | 6 | 3 | [13 empty] | 102.088 | 1 | 1.2 | 242 | 89.11816 | 2 | 0.5417 | 3.480968 | 13.086758 | 10.359242 | CC1COC(=O)O1
71 | Propionitrile (C3H5N) | 3 | 5 |  |  | 1 | [11 empty] | 55.08 | 0 | 0.772 | 97 | 66.16826 | 2 | 0.91998 | 8.317255 | 9.443965 | 5.586035 | CCC#N
72 | PFB (C4H5F5) | 4 | 5 |  | 5 | [12 empty] | 148.08 | 0 | 1.27 | 40 | 108.0782 | 2 | 2.594 | 392.6449 | 12.798965 | 10.581035 | CC(CC(F)(F)F)(F)F
73 | Sebaconitrile (C10H16N2) | 10 | 16 |  |  | 2 | [11 empty] | 164.248 | 0 | 0.91 | 199.5 | 192.964 | 6 | 3.15436 | 1426.79 | 29.568688 | 17.191312 | C(CCCCC#N)CCCC#N
74 | SL (TMS) (C4H8O2S) | 4 | 8 | 2 |  |  | 1 | [10 empty] | 120.169 | 1 | 1.261 | 285 | 101.4734 | 2 | 0.195 | 1.566751 | 16.518344 | 14.681656 | O=S1(=O)CCCC1
75 | TBA (C12H27N) | 12 | 27 |  |  | 1 | [11 empty] | 185.346 | 0 | 0.778 | 216 | 227.105 | 4 | 3.6887 | 4883.149 | 39.143411 | 28.796589 | CCCCN(CCCC)CCCC
76 | TCEE (C2H2Cl4) | 2 | 2 | [7 empty] | 4 | [6 empty] | 167.836 | 0 | 1.586 | 147 | 103.9927 | 2 | 2.5938 | 392.4642 | 13.393586 | 4.046414 | ClC(Cl)C(Cl)Cl
77 | TEGDME/Tetraglym (C10H22O5) | 10 | 22 | 5 | [13 empty] | 222.276 | 0 | 1.009 | 275.5 | 225.4674 | 7 | 0.329 | 2.133045 | 35.379446 | 30.750554 | COCCOCCOCCOCCOC
78 | TEP (C6H15O4P) | 6 | 15 | 4 |  |  |  | 1 | [9 empty] | 182.153 | 0 | 1.072 | 215.5 | 167.3205 | 3 | 2.204 | 159.9558 | 26.859895 | 28.964105 | CCOP(=O)(OCC)OCC
79 | TFDOL (C4H5O2F3) | 4 | 5 | 2 | 3 | [12 empty] | 142.08 | 1 | 1.35 | 36 | 101.1671 | 2 | 0.9216 | 8.348338 | 13.288965 | 11.827035 | FC(F)(F)C1COCO1
80 | THF (C4H8O) | 4 | 8 | 1 | [13 empty] | 72.104 | 1 | 0.888 | 66 | 74.17417 | 2 | 0.7968 | 6.263254 | 12.816344 | 9.761656 | C1CCOC1
81 | THP (C5H10O) | 5 | 10 | 1 | [13 empty] | 86.13 | 1 | 0.881 | 88 | 91.47015 | 3 | 1.1869 | 15.37801 | 15.81993 | 11.76807 | C1CCOCC1
82 | TMSB (C9H27BO3Si3) | 9 | 27 | 3 | [5 empty] | 1 |  |  |  | 3 |  |  |  | 278.371 | 0 | 0.831 | 186 | 314.3803 | 3 | 2.942 | 874.9838 | 51.389032 | 75.824968 | B(O[Si](C)(C)C)(O[Si](C)(C)C)O[Si](C)(C)
83 | TOF (CH(OC2H5)3) | 7 | 16 | 3 | [13 empty] | 148.198 | 0 | 0.891 | 146 | 155.999 | 3 | 1.3795 | 23.96073 | 24.764688 | 21.259312 | CCOC(OCC)OCC
84 | Triglyme/G3 (C8H18O4) | 8 | 18 | 4 | [13 empty] | 178.224 | 0 | 0.986 | 216 | 182.0852 | 6 | 0.3124 | 2.053052 | 28.570274 | 25.001726 | COCCOCCOCCOC
85 | Trimethylacetonitrile (C5H9N) | 5 | 9 |  |  | 1 | [11 empty] | 83.132 | 0 | 0.752 | 105.5 | 100.7602 | 2 | 1.55608 | 35.98156 | 15.451137 | 9.598863 | CC(C)(C)C#N
86 | Toluene (C7H8) | 7 | 8 | [14 empty] | 92.134 | 0 | 0.865 | 110.6 | 98.46252 | 3 | 1.99502 | 98.85986 | 17.024344 | 8.025656 | CC1=CC=CC=C1
87 | TFEB (TTFEB) (B(OCH2CF3)3) | 6 | 6 | 3 | 9 |  |  |  |  | 1 | [7 empty] | 307.918 | 0 | 1.43 | 125 | 229.1881 | 4 | 2.708 | 510.505 | 24.469758 | 25.324242 | FC(F)(F)COB(OCC(F)(F)F)OCC(F)(F)F
88 | Valeronitrile (C5H9N) | 5 | 9 |  |  | 1 | [11 empty] | 83.132 | 0 | 0.795 | 140 | 100.7602 | 3 | 1.70018 | 50.1395 | 15.451137 | 9.598863 | CCCCC#N
89 | VC (C3H2O3) | 3 | 2 | 3 | [13 empty] | 86.046 | 1 | 1.35 | 162 | 58.28572 | 2 | 0.2328 | 1.709228 | 8.749586 | 6.346414 | C1=COC(=O)O1
90 | VEC (C5H6O3) | 5 | 6 | 3 | [13 empty] | 114.098 | 1 | 1.188 | 237 | 103.7777 | 3 | 0.7078 | 5.1027 | 14.756758 | 10.359242 | C=CC1COC(=O)O1
91 | mFEP (C5H9FO2) | 5 | 9 | 2 | 1 | [12 empty] | 120.122 | 0 | 0.997 | 121 | 116.0479 | 3 | 0.9075 | 8.081649 | 16.512137 | 12.745863 | CCOC(=O)C(C)F
92 | tFEP (C5H7F3O2) | 5 | 7 | 2 | 3 | [12 empty] | 156.106 | 0 | 1.19 | 50 | 128.1831 | 3 | 1.5019 | 31.76143 | 16.292551 | 12.965449 | CCOC(=O)CC(F)(F)F
93 | pFEP (C5H5F5O2) | 5 | 5 | 2 | 5 | [12 empty] | 192.09 | 0 | 1.4 | 75.5 | 140.3182 | 3 | 1.7471 | 55.85988 | 16.072965 | 13.185035 | CCOC(=O)C(F)(F)C(F)(F)F
94 | TEOS ( Si(OC2H5)4) | 8 | 20 | 4 | [9 empty] | 1 |  |  |  | 208.325 | 0 | 0.933 | 168.8 | 217.5941 | 3 | 1.568 | 36.98282 | 35.43386 | 42.44814 | CCO[Si](OCC)(OCC)OCC
95 | BTFD (BTFMD) (C5H4F6O2) | 5 | 4 | 2 | 6 | [12 empty] | 210.082 | 1 | 1.53 | 106.5 | 136.6657 | 2 | 1.8541 | 71.46609 | 15.963172 | 14.162828 | C1COC(O1)(C(F)(F)F)C(F)(F)F
96 | BTFM (C5H6F6O2) | 5 | 6 | 2 | 6 | [12 empty] | 212.098 | 0 | 1.568 | 35 | 149.0222 | 4 | 2.1017 | 126.3863 | 17.296758 | 16.169242 | C(C(F)(F)F)OCOCC(F)(F)F
97 | HFE (D2, TFETFE. TTEE) (C4H3F7O1) | 4 | 3 | 1 | 7 | [12 empty] | 200.064 | 0 | 1.487 | 56.7 | 129.0035 | 3 | 2.4232 | 264.972 | 13.381379 | 12.536621 | C(C(F)(F)F)OC(C(F)F)(F)F
98 | HFME (C4H4F6O) | 4 | 4 | 1 | 6 | [12 empty] | 182.072 | 0 | 1.38 | 50 | 122.936 | 2 | 2.126 | 133.6596 | 13.491172 | 12.426828 | COC(C(F)(F)F)C(F)(F)F
99 | HM (C4H3F7O) | 4 | 3 | 1 | 7 | [12 empty] | 200.064 | 0 | 1.409 | 34.2 | 129.0035 | 3 | 2.4232 | 264.972 | 13.381379 | 12.536621 | COC(C(C(F)(F)F)(F)F)(F)F
100 | TTE (C5H4F8O) | 5 | 4 | 1 | 8 | [12 empty] | 232.082 | 0 | 1.5323 | 93.2 | 152.3671 | 4 | 2.7613 | 577.165 | 16.275172 | 14.652828 | FC(F)C(F)(F)COC(F)(F)C(F)F
101 | OTE (C7H4F12O1) | 7 | 4 | 1 | 12 | [12 empty] | 332.102 | 0 | 1.616 | 133 | 211.2293 | 5 | 4.0319 | 10762.17 | 21.843172 | 19.104828 | FC(F)C(F)(F)OCC(F)(F)C(F)(F)C(F)(F)C(F)F
102 | HFP (C4H3F7O1) | 4 | 3 | 1 | 7 | [12 empty] | 200.064 | 0 | 1.505 | 58.1 | 129.0035 | 3 | 2.4232 | 264.972 | 13.381379 | 12.536621 | FCOC(C(F)(F)F)C(F)(F)F
103 | ETE (C4H6F4) | 4 | 6 | 1 | 4 | [12 empty] | 146.088 | 0 | 1.21 | 57 | 110.8009 | 3 | 1.8808 | 75.99762 | 13.710758 | 12.207242 | CCOC(F)(F)C(F)F
104 | FMCH (C7H11F3) | 7 | 11 |  | 3 | [12 empty] | 152.158 | 1 | 1.098 | 107 | 135.4746 | 3 | 3.129 | 1345.86 | 20.695723 | 14.374277 | C1CCC(CC1)C(F)(F)F
105 | BTFE (CF3CH2)2O | 4 | 4 | 1 | 6 | [12 empty] | 182.072 | 0 | 1.404 | 62.5 | 122.936 | 3 | 2.1276 | 134.1529 | 13.491172 | 12.426828 | C(C(F)(F)F)OCC(F)(F)F
106 | BTFEE (C6H6F8O2) | 6 | 6 | 2 | 8 | [12 empty] | 262.108 | 0 | 1.48 | 141 | 178.4533 | 5 | 2.7354 | 543.7509 | 20.080758 | 18.395242 | C(COC(C(F)F)(F)F)OC(C(F)F)(F)F
107 | TFEO (C7H7F9O3) | 7 | 7 | 3 | 9 | [12 empty] | 310.126 | 0 | 1.457 | 145 | 210.6071 | 4 | 3.0067 | 1015.547 | 23.776551 | 22.247449 | FC(COC(OCC(F)(F)F)OCC(F)(F)F)(F)F
108 | LiBF4 |  |  |  | 4 |  |  |  | 1 | 1 | [7 empty] | 93.75
109 | LiBOB (LiB(C2O4)2) | 4 |  | 8 |  |  |  |  | 1 | 1 | [7 empty] | 193.79
110 | LiCF3SO3 | 1 |  | 3 | 3 |  | 1 |  | 1 | [8 empty] | 156.015
111 | LiClO4 |  |  | 4 |  |  |  |  | 1 |  | 1 | [6 empty] | 106.39
112 | LiDFOB (LiBF2(C2O4)) | 2 |  | 4 | 2 |  |  |  | 1 | 1 | [7 empty] | 143.77
113 | LiDFP (LiPO2F2) |  |  | 2 | 2 |  |  | 1 | 1 | [8 empty] | 107.913
114 | LiFNFSI (C4F10LiNO4S2) | 4 |  | 4 | 10 | 1 | 2 |  | 1 | [8 empty] | 387.12
115 | LiFSI (F2LiNO4S2) |  |  | 4 | 2 | 1 | 2 |  | 1 | [8 empty] | 187.08
116 | LiPF6 |  |  |  | 6 |  |  | 1 | 1 | [8 empty] | 151.913
117 | LiTFSI (LiC2NO4F6S2) | 2 |  | 4 | 6 | 1 | 2 |  | 1 | [8 empty] | 287.1
118 | LiNFSI (C8F18LiNO4S2) | 8 |  | 4 | 18 | 1 | 2 |  | 1 | [8 empty] | 587.16
119 | CsPF6 |  |  |  | 6 |  |  | 1 | [8 empty] | 1 | 277.883
120 | LiAsF6 |  |  |  | 6 |  |  |  | 1 |  |  | 1 | [5 empty] | 195.862
121 | LiNO3 |  |  | 3 |  | 1 |  |  | 1 | [8 empty] | 68.95
122 | Mg(TFSI)2 (C4F12MgN2O8S4) | 4 |  | 8 | 12 | 2 | 4 | [8 empty] | 1 |  | 584.625
123 | RbNO3 |  |  | 3 |  | 1 | [6 empty] | 1 |  |  |  |  | 147.478
124 | RbPF6 |  |  |  | 6 |  |  | 1 |  |  |  |  | 1 |  |  |  |  | 230.441
125 | LPBS | 4 |  | 3 | 9 |  | 1 |  | 1 | [8 empty] | 306.045
126 | KPBS | 4 |  | 3 | 9 |  | 1 | [7 empty] | 1 |  |  | 338.205
127 | MTEE | 3 | 4 | 1 | 4 | [12 empty] | 132.062 | 0 | 1.294 | 37 | 93.50488 | 2 | 1.4907 | 30.9528 | 10.707172 | 10.200828 | COC(C(F)F)(F)F
128 | MTPE | 4 | 6 | 1 | 4 | [12 empty] | 146.088 | 0 | 1.2 | 66 | 110.8009 | 3 | 1.5332 | 34.13501 | 13.710758 | 12.207242 | COCC(F)(F)C(F)F
129 | HMP | 4 | 3 | 1 | 7 | [12 empty] | 200.064 | 0 | 1.409 | 34.18 | 129.0035 | 3 | 2.4232 | 264.972 | 13.381379 | 12.536621 | COC(C(C(F)(F)F)(F)F)(F)F
130 | ETEE | 4 | 6 | 1 | 4 | [12 empty] | 146.088 | 0 | 1.202 | 57.5 | 110.8009 | 3 | 1.8808 | 75.99762 | 13.710758 | 12.207242 | CCOC(F)(F)C(F)F
131 | MPPE | 4 | 5 | 1 | 5 | [12 empty] | 164.08 | 0 | 1.285 | 46 | 116.8684 | 3 | 1.8304 | 67.6706 | 13.600965 | 12.317035 | COCC(C(F)(F)F)(F)F