## formula
| formula | LCEi | LCEs | r-stability | method | class | n1 | n2 | n3 | n4 | n5 | n6 | n7 | n8 | a1O | a1F | a2O | a2F | a3O | a3F | s1C | s1H | s1O | s1F | s2C | s2H | s2O | s2F | s3C | s3H | s3O | s3F | s4C | s4H | s4O | s4F | s5C | s5H | s5O | s5F | Li | sol | Li/sol | aO | aF | sC | sH | sO | sF | sF/sC | sF/sO | sC.sH | sO/sC | dbO | sbO | cyclic | pi | sP | sS | density | %n1 | %n2 | %n3 | %n4 | %n5 | %n6 | %n7 | %n8 | Radius | Radius-r | Radius- | Radius+ | Vabc | Vabc-r | Vabc- | Vabc+ | apol | apol-r | apol- | apol+ | bpol | bpol-r | bpol- | bpol+ | SLogP-r | c1 | c2 | c3 | c4
0 | LiFSI-DME-MTEE (1-1.2-3 mol) | 1.616137 | 2.154902 | 0.11 | Cycle | 1 | 0.1343594 | 0.1612313 | 0.4030782 | [5 empty] | 4 | 2 |  |  |  |  | 6 | 14 | 3 | 0 | 3 | 4 | 1 | 4 | [12 empty] | 0.1343594 | 0.5643095 | 0.238 | 4 | 2 | 9 | 18 | 4 | 4 | 0.44 | 1 | 162 | 0.44 | 0 | 4 | 0 | 0 | 0 | 0 | 1.247 |  | 28.57 | 71.43 | [5 empty] | 1.451 | 2.571 | 5.0516e+38 | -5.0516e+38 | 60.053 | 106.419 | 9.4643e+201 | -9.4643e+201 | 7.824 | 13.865 | 5.8508e+111 | -5.8508e+111 | 7.216 | 12.787 | 5.5575e+108 | -5.5575e+108 | 3.356 | LiFSI | DME | MTEE
1 | LiFSI-DME-MPPE (1-1.2-3 mol) | 1.528176 | 2.070581 | 0.1333333 | Cycle | 1 | 0.1190014 | 0.1428017 | 0.3570041 | [5 empty] | 4 | 2 |  |  |  |  | 6 | 14 | 3 | 0 | 4 | 5 | 1 | 5 | [12 empty] | 0.1190014 | 0.4998058 | 0.238 | 4 | 2 | 10 | 19 | 4 | 5 | 0.5 | 1.25 | 190 | 0.4 | 0 | 4 | 0 | 0 | 0 | 0 | 1.263 |  | 28.57 | 71.43 | [5 empty] | 1.642 | 3.285 | 1.9126e+51 | -1.9126e+51 | 61.53 | 123.108 | 7.8525e+208 | -7.8525e+208 | 7.963 | 15.932 | 1.5432e+119 | -1.5432e+119 | 7.147 | 14.3 | 3.9166e+114 | -3.9166e+114 | 3.689 | LiFSI | DME | MPPE
2 | LiFSI-DME-MTPE (1-1.2-3 mol) | 2.035246 | 2.09691 | 0.2315789 | Cycle | 0 | 0.1271698 | 0.1526037 | 0.3815093 | [5 empty] | 4 | 2 |  |  |  |  | 6 | 14 | 3 | 0 | 4 | 6 | 1 | 4 | [12 empty] | 0.1271698 | 0.534113 | 0.238 | 4 | 2 | 10 | 20 | 4 | 4 | 0.4 | 1 | 200 | 0.4 | 0 | 4 | 0 | 0 | 0 | 0 | 1.201 |  | 28.57 | 71.43 | [5 empty] | 1.755 | 3.286 | 1.9126e+51 | -1.9126e+51 | 63.438 | 118.773 | 1.7423e+207 | -1.7423e+207 | 8.552 | 16.012 | 2.7406e+119 | -2.7406e+119 | 7.595 | 14.22 | 2.0661e+114 | -2.0661e+114 | 3.397 | LiFSI | DME | MTPE
3 | LiFSI-DME-HMP (1-1.2-3 mol) | 1.481961 | 2.124939 | 0.11 | Cycle | 1 | 0.1054543 | 0.1265451 | 0.3163628 | [5 empty] | 4 | 2 |  |  |  |  | 6 | 14 | 3 | 0 | 4 | 3 | 1 | 7 | [12 empty] | 0.1054543 | 0.4429079 | 0.238 | 4 | 2 | 10 | 17 | 4 | 7 | 0.7 | 1.75 | 170 | 0.4 | 0 | 4 | 0 | 0 | 0 | 0 | 1.375 |  | 28.57 | 71.43 | [5 empty] | 1.455 | 3.285 | 1.9126e+51 | -1.9126e+51 | 58.364 | 131.775 | 9.1132e+211 | -9.1132e+211 | 6.987 | 15.775 | 4.825e+118 | -4.825e+118 | 6.402 | 14.454 | 1.3838e+115 | -1.3838e+115 | 4.278 | LiFSI | DME | HMP
4 | LiFSI-DME-TETEE (1-1.2-3 mol) | 1.742332 | 2.259637 | 0.1157895 | Cycle | 1 | 0.1054543 | 0.1265451 | 0.3163628 | [5 empty] | 4 | 2 |  |  |  |  | 6 | 14 | 3 | 0 | 4 | 3 | 1 | 7 | [12 empty] | 0.1054543 | 0.4429079 | 0.238 | 4 | 2 | 10 | 17 | 4 | 7 | 0.7 | 1.75 | 170 | 0.4 | 0 | 4 | 0 | 0 | 0 | 0 | 1.375 |  | 28.57 | 71.43 | [5 empty] | 1.455 | 3.285 | 1.9126e+51 | -1.9126e+51 | 58.364 | 131.775 | 9.1132e+211 | -9.1132e+211 | 6.987 | 15.775 | 4.825e+118 | -4.825e+118 | 6.402 | 14.454 | 1.3838e+115 | -1.3838e+115 | 4.278 | LiFSI | DME | TETEE
5 | LiFSI-TEEME-MTEE (1-1.2-3 mol) | 1.600026 | 2.154902 | 0.1176471 | Cycle | 1 | 0.1266073 | 0.1519288 | 0.379822 | [5 empty] | 4 | 2 |  |  |  |  | 6 | 11 | 2 | 3 | 3 | 4 | 1 | 4 | [12 empty] | 0.1266073 | 0.5317508 | 0.238 | 4 | 2 | 9 | 15 | 3 | 7 | 0.78 | 2.33 | 135 | 0.33 | 0 | 3 | 0 | 0 | 0 | 0 | 1.378 |  | 28.57 | 71.43 | [5 empty] | 1.367 | 2.571 | 5.0516e+38 | -5.0516e+38 | 55.39 | 104.165 | 1.7784e+201 | -1.7784e+201 | 6.745 | 12.685 | 1.4203e+109 | -1.4203e+109 | 6.281 | 11.812 | 2.1073e+106 | -2.1073e+106 | 3.428 | LiFSI | TEEME | MTEE
6 | LiFSI-DME-HFMP (1-1.2-3 mol) | 1.600026 | 2.154902 | 0.1242938 | Cycle | 1 | 0.1054543 | 0.1265451 | 0.3163628 | [5 empty] | 4 | 2 |  |  |  |  | 6 | 14 | 3 | 0 | 4 | 3 | 1 | 7 | [12 empty] | 0.1054543 | 0.4429079 | 0.238 | 4 | 2 | 10 | 17 | 4 | 7 | 0.7 | 1.75 | 170 | 0.4 | 0 | 4 | 0 | 0 | 0 | 0 | 1.375 |  | 28.57 | 71.43 | [5 empty] | 1.455 | 3.285 | 1.9126e+51 | -1.9126e+51 | 58.364 | 131.775 | 9.1132e+211 | -9.1132e+211 | 6.987 | 15.775 | 4.825e+118 | -4.825e+118 | 6.402 | 14.454 | 1.3838e+115 | -1.3838e+115 | 4.278 | LiFSI | DME | HFMP
7 | LiFSI-DME-MP (1-1.2-3 mol) | 1.389645 | 1.978811 | 0.22 | Cycle | 0 | 0.1513949 | 0.1816738 | 0.4541846 | [5 empty] | 4 | 2 |  |  |  |  | 6 | 14 | 3 | 0 | 5 | 12 | 2 | 0 | [12 empty] | 0.1513949 | 0.6358584 | 0.238 | 4 | 2 | 11 | 26 | 5 | 0 | 0 | 0 | 286 | 0.45 | 0 | 5 | 0 | 0 | 0 | 0 | 0.939 |  | 28.57 | 71.43 | [5 empty] | 2.089 | 3.285 | 1.9126e+51 | -1.9126e+51 | 76.348 | 120.071 | 5.5645e+207 | -5.5645e+207 | 12.109 | 19.044 | 6.3811e+127 | -6.3811e+127 | 10.542 | 16.579 | 5.5517e+121 | -5.5517e+121 | 2.59 | LiFSI | DME | MP
8 | LiFSI-DEE-MTEE (1-1.2-3 mol) | 1.666705 | 2.124939 | 0.16 | Cycle | 1 | 0.1379173 | 0.1655007 | 0.4137518 | [5 empty] | 4 | 2 |  |  |  |  | 6 | 14 | 2 | 0 | 3 | 4 | 1 | 4 | [12 empty] | 0.1379173 | 0.5792525 | 0.238 | 4 | 2 | 9 | 18 | 3 | 4 | 0.44 | 1.33 | 162 | 0.33 | 0 | 3 | 0 | 0 | 0 | 0 | 1.233 |  | 28.57 | 71.43 | [5 empty] | 1.324 | 2.286 | 1.3612e+35 | -1.3612e+35 | 60.188 | 103.906 | 1.4579e+201 | -1.4579e+201 | 7.899 | 13.637 | 2.0012e+111 | -2.0012e+111 | 7.12 | 12.292 | 3.7359e+107 | -3.7359e+107 | 3.468 | LiFSI | DEE | MTEE
9 | LiFSI-DME-TTE-MTEE (1-1.2-2-1 mol) | 1.470904 | 2.09691 | 0.137931 | Cycle | 1 | 0.1136007 | 0.1363208 | 0.2272014 | 0.1136007 |  |  |  |  | 4 | 2 |  |  |  |  | 6 | 14 | 3 | 0 | 4 | 3 | 1 | 7 | 3 | 4 | 1 | 4 | [8 empty] | 0.1136007 | 0.4771229 | 0.238 | 4 | 2 | 13 | 21 | 5 | 11 | 0.85 | 2.2 | 273 | 0.38 | 0 | 5 | 0 | 0 | 0 | 0 | 1.338 |  | 28.57 | 47.62 | 23.81 |  |  |  |  | 1.454 | 3.047 | 1.2271e+47 | -1.2271e+47 | 58.84 | 123.323 | 4.2836e+208 | -4.2836e+208 | 7.223 | 15.139 | 2.3882e+116 | -2.3882e+116 | 6.632 | 13.9 | 1.021e+113 | -1.021e+113 | 4.127 | LiFSI | DME | TTE | MTEE
10 | LiFSI-DEE-TTE-MTEE (1-1.2-2-1 mol) | 1.403128 | 2.154902 | 0.08163265 | Cycle | 1 | 0.1161337 | 0.1393605 | 0.2322674 | 0.1161337 |  |  |  |  | 4 | 2 |  |  |  |  | 6 | 14 | 2 | 0 | 4 | 3 | 1 | 7 | 3 | 4 | 1 | 4 | [8 empty] | 0.1161337 | 0.4877616 | 0.238 | 4 | 2 | 13 | 21 | 4 | 11 | 0.85 | 2.75 | 273 | 0.31 | 0 | 4 | 0 | 0 | 0 | 0 | 1.328 |  | 28.57 | 47.62 | 23.81 |  |  |  |  | 1.347 | 2.762 | 3.3067e+43 | -3.3067e+43 | 58.927 | 120.811 | 6.5986e+207 | -6.5986e+207 | 7.272 | 14.909 | 8.1686e+115 | -8.1686e+115 | 6.538 | 13.404 | 6.8634e+111 | -6.8634e+111 | 4.149 | LiFSI | DEE | TTE | MTEE
11 | LiFSI-DME-MTEE (1-1-3 mol) | 1.418252 | 2.154902 | 0.1129032 | Cycle | 1 | 0.1393849 | 0.1393849 | 0.4181546 | [5 empty] | 4 | 2 |  |  |  |  | 6 | 14 | 3 | 0 | 3 | 4 | 1 | 4 | [12 empty] | 0.1393849 | 0.5575395 | 0.25 | 4 | 2 | 9 | 18 | 4 | 4 | 0.44 | 1 | 162 | 0.44 | 0 | 4 | 0 | 0 | 0 | 0 | 1.265 |  | 25 | 75 | [5 empty] | 1.394 | 2.5 | 4.2535e+37 | -4.2535e+37 | 58.433 | 104.805 | 2.3159e+201 | -2.3159e+201 | 7.51 | 13.47 | 4.6519e+110 | -4.6519e+110 | 6.949 | 12.464 | 5.7552e+107 | -5.7552e+107 | 3.375 | LiFSI | DME | MTEE
12 | LiFSI-DME-MTEE (1-1.2-3 mol) | 2.173925 | 2.173925 | 0.1 | Aurbach | 1 | 0.1343594 | 0.1612313 | 0.4030782 | [5 empty] | 4 | 2 |  |  |  |  | 6 | 14 | 3 | 0 | 3 | 4 | 1 | 4 | [12 empty] | 0.1343594 | 0.5643095 | 0.238 | 4 | 2 | 9 | 18 | 4 | 4 | 0.44 | 1 | 162 | 0.44 | 0 | 4 | 0 | 0 | 0 | 0 | 1.247 |  | 28.57 | 71.43 | [5 empty] | 1.451 | 2.571 | 5.0516e+38 | -5.0516e+38 | 60.053 | 106.419 | 9.4643e+201 | -9.4643e+201 | 7.824 | 13.865 | 5.8508e+111 | -5.8508e+111 | 7.216 | 12.787 | 5.5575e+108 | -5.5575e+108 | 3.356 | LiFSI | DME | MTEE
13 | LiFSI-DME-MPPE (1-1.2-3 mol) | 2.119186 | 2.119186 | 0.1 | Aurbach | 1 | 0.1190014 | 0.1428017 | 0.3570041 | [5 empty] | 4 | 2 |  |  |  |  | 6 | 14 | 3 | 0 | 4 | 5 | 1 | 5 | [12 empty] | 0.1190014 | 0.4998058 | 0.238 | 4 | 2 | 10 | 19 | 4 | 5 | 0.5 | 1.25 | 190 | 0.4 | 0 | 4 | 0 | 0 | 0 | 0 | 1.263 |  | 28.57 | 71.43 | [5 empty] | 1.642 | 3.285 | 1.9126e+51 | -1.9126e+51 | 61.53 | 123.108 | 7.8525e+208 | -7.8525e+208 | 7.963 | 15.932 | 1.5432e+119 | -1.5432e+119 | 7.147 | 14.3 | 3.9166e+114 | -3.9166e+114 | 3.689 | LiFSI | DME | MPPE
14 | LiFSI-DME-MTPE (1-1.2-3 mol) | 2.19382 | 2.19382 | 0.1 | Aurbach | 1 | 0.1271698 | 0.1526037 | 0.3815093 | [5 empty] | 4 | 2 |  |  |  |  | 6 | 14 | 3 | 0 | 4 | 6 | 1 | 4 | [12 empty] | 0.1271698 | 0.534113 | 0.238 | 4 | 2 | 10 | 20 | 4 | 4 | 0.4 | 1 | 200 | 0.4 | 0 | 4 | 0 | 0 | 0 | 0 | 1.201 |  | 28.57 | 71.43 | [5 empty] | 1.755 | 3.286 | 1.9126e+51 | -1.9126e+51 | 63.438 | 118.773 | 1.7423e+207 | -1.7423e+207 | 8.552 | 16.012 | 2.7406e+119 | -2.7406e+119 | 7.595 | 14.22 | 2.0661e+114 | -2.0661e+114 | 3.397 | LiFSI | DME | MTPE
15 | LiFSI-DME-TETEE (1-1.2-3 mol) | 2.180456 | 2.180456 | 0.1 | Aurbach | 1 | 0.1054543 | 0.1265451 | 0.3163628 | [5 empty] | 4 | 2 |  |  |  |  | 6 | 14 | 3 | 0 | 4 | 3 | 1 | 7 | [12 empty] | 0.1054543 | 0.4429079 | 0.238 | 4 | 2 | 10 | 17 | 4 | 7 | 0.7 | 1.75 | 170 | 0.4 | 0 | 4 | 0 | 0 | 0 | 0 | 1.375 |  | 28.57 | 71.43 | [5 empty] | 1.455 | 3.285 | 1.9126e+51 | -1.9126e+51 | 58.364 | 131.775 | 9.1132e+211 | -9.1132e+211 | 6.987 | 15.775 | 4.825e+118 | -4.825e+118 | 6.402 | 14.454 | 1.3838e+115 | -1.3838e+115 | 4.278 | LiFSI | DME | TETEE
16 | LiFSI-DME-HFMP (1-1.2-3 mol) | 2.173925 | 2.173925 | 0.1 | Aurbach | 1 | 0.1054543 | 0.1265451 | 0.3163628 | [5 empty] | 4 | 2 |  |  |  |  | 6 | 14 | 3 | 0 | 4 | 3 | 1 | 7 | [12 empty] | 0.1054543 | 0.4429079 | 0.238 | 4 | 2 | 10 | 17 | 4 | 7 | 0.7 | 1.75 | 170 | 0.4 | 0 | 4 | 0 | 0 | 0 | 0 | 1.375 |  | 28.57 | 71.43 | [5 empty] | 1.455 | 3.285 | 1.9126e+51 | -1.9126e+51 | 58.364 | 131.775 | 9.1132e+211 | -9.1132e+211 | 6.987 | 15.775 | 4.825e+118 | -4.825e+118 | 6.402 | 14.454 | 1.3838e+115 | -1.3838e+115 | 4.278 | LiFSI | DME | HFMP
17 | LiFSI-DME-MP (1-1.2-3 mol) | 1.886057 | 1.886057 | 0.1 | Aurbach | 0 | 0.1513949 | 0.1816738 | 0.4541846 | [5 empty] | 4 | 2 |  |  |  |  | 6 | 14 | 3 | 0 | 5 | 12 | 2 | 0 | [12 empty] | 0.1513949 | 0.6358584 | 0.238 | 4 | 2 | 11 | 26 | 5 | 0 | 0 | 0 | 286 | 0.45 | 0 | 5 | 0 | 0 | 0 | 0 | 0.939 |  | 28.57 | 71.43 | [5 empty] | 2.089 | 3.285 | 1.9126e+51 | -1.9126e+51 | 76.348 | 120.071 | 5.5645e+207 | -5.5645e+207 | 12.109 | 19.044 | 6.3811e+127 | -6.3811e+127 | 10.542 | 16.579 | 5.5517e+121 | -5.5517e+121 | 2.59 | LiFSI | DME | MP
18 | LiFSI-DEE-MTEE (1-1.2-3 mol) | 2.244125 | 2.244125 | 0.1 | Aurbach | 1 | 0.1379173 | 0.1655007 | 0.4137518 | [5 empty] | 4 | 2 |  |  |  |  | 6 | 14 | 2 | 0 | 3 | 4 | 1 | 4 | [12 empty] | 0.1379173 | 0.5792525 | 0.238 | 4 | 2 | 9 | 18 | 3 | 4 | 0.44 | 1.33 | 162 | 0.33 | 0 | 3 | 0 | 0 | 0 | 0 | 1.233 |  | 28.57 | 71.43 | [5 empty] | 1.324 | 2.286 | 1.3612e+35 | -1.3612e+35 | 60.188 | 103.906 | 1.4579e+201 | -1.4579e+201 | 7.899 | 13.637 | 2.0012e+111 | -2.0012e+111 | 7.12 | 12.292 | 3.7359e+107 | -3.7359e+107 | 3.468 | LiFSI | DEE | MTEE
19 | LiFSI-TEEME-MTEE (1-1.2-3 mol) | 2.21467 | 2.21467 | 0.1 | Aurbach | 1 | 0.1266073 | 0.1519288 | 0.379822 | [5 empty] | 4 | 2 |  |  |  |  | 6 | 11 | 2 | 3 | 3 | 4 | 1 | 4 | [12 empty] | 0.1266073 | 0.5317508 | 0.238 | 4 | 2 | 9 | 15 | 3 | 7 | 0.78 | 2.33 | 135 | 0.33 | 0 | 3 | 0 | 0 | 0 | 0 | 1.378 |  | 28.57 | 71.43 | [5 empty] | 1.367 | 2.571 | 5.0516e+38 | -5.0516e+38 | 55.39 | 104.165 | 1.7784e+201 | -1.7784e+201 | 6.745 | 12.685 | 1.4203e+109 | -1.4203e+109 | 6.281 | 11.812 | 2.1073e+106 | -2.1073e+106 | 3.428 | LiFSI | TEEME | MTEE
20 | LiFSI-DME-MTEE (1-1-3 mol) | 2.022276 | 2.022276 | 0.1 | Aurbach | 0 | 0.1393849 | 0.1393849 | 0.4181546 | [5 empty] | 4 | 2 |  |  |  |  | 6 | 14 | 3 | 0 | 3 | 4 | 1 | 4 | [12 empty] | 0.1393849 | 0.5575395 | 0.25 | 4 | 2 | 9 | 18 | 4 | 4 | 0.44 | 1 | 162 | 0.44 | 0 | 4 | 0 | 0 | 0 | 0 | 1.265 |  | 25 | 75 | [5 empty] | 1.394 | 2.5 | 4.2535e+37 | -4.2535e+37 | 58.433 | 104.805 | 2.3159e+201 | -2.3159e+201 | 7.51 | 13.47 | 4.6519e+110 | -4.6519e+110 | 6.949 | 12.464 | 5.7552e+107 | -5.7552e+107 | 3.375 | LiFSI | DME | MTEE
21 | LiFSI-DME-MTEE (1-1.1-3 mol) | 2.045757 | 2.045757 | 0.1 | Aurbach | 1 | 0.136826 | 0.1505086 | 0.410478 | [5 empty] | 4 | 2 |  |  |  |  | 6 | 14 | 3 | 0 | 3 | 4 | 1 | 4 | [12 empty] | 0.136826 | 0.5609866 | 0.244 | 4 | 2 | 9 | 18 | 4 | 4 | 0.44 | 1 | 162 | 0.44 | 0 | 4 | 0 | 0 | 0 | 0 | 1.256 |  | 26.83 | 73.17 | [5 empty] | 1.423 | 2.537 | 1.5123e+38 | -1.5123e+38 | 59.258 | 105.632 | 4.7655e+201 | -4.7655e+201 | 7.67 | 13.672 | 1.7033e+111 | -1.7033e+111 | 7.085 | 12.63 | 1.8403e+108 | -1.8403e+108 | 3.365 | LiFSI | DME | MTEE
22 | LiFSI-DME (0.1-1 mol) | 1.385103 | 1.385103 | 0.1 | Aurbach | 0 | 0.06541078 | 0.6541078 | [6 empty] | 4 | 2 |  |  |  |  | 6 | 14 | 3 | 0 | [16 empty] | 0.06541078 | 0.6541078 | 0.1 | 4 | 2 | 6 | 14 | 3 | 0 | 0 | 0 | 84 | 0.5 | 0 | 3 | 0 | 0 | 0 | 0 | 0.967 |  | 100 | [6 empty] | 2.616 | 3.999 | 1.6069e+60 | -1.6069e+60 | 90.727 | 138.703 | 1.6166e+214 | -1.6166e+214 | 14.234 | 21.761 | 5.8626e+133 | -5.8626e+133 | 12.593 | 19.252 | 2.8159e+128 | -2.8159e+128 | 2.296 | LiFSI | DME
23 | LiFSI-DME (0.31-1 mol) | 1.838632 | 1.838632 | 0.1 | Aurbach | 0 | 0.1613182 | 0.5203813 | [6 empty] | 4 | 2 |  |  |  |  | 6 | 14 | 3 | 0 | [16 empty] | 0.1613182 | 0.5203813 | 0.31 | 4 | 2 | 6 | 14 | 3 | 0 | 0 | 0 | 84 | 0.5 | 0 | 3 | 0 | 0 | 0 | 0 | 0.967 |  | 100 | [6 empty] | 2.082 | 4.001 | 1.6069e+60 | -1.6069e+60 | 72.178 | 138.702 | 1.6166e+214 | -1.6166e+214 | 11.324 | 21.761 | 5.8626e+133 | -5.8626e+133 | 10.019 | 19.253 | 2.8159e+128 | -2.8159e+128 | 2.296 | LiFSI | DME
24 | LiFSI-DME (0.52-1 mol) | 2.086186 | 2.086186 | 0.1 | Aurbach | 1 | 0.2246671 | 0.432052 | [6 empty] | 4 | 2 |  |  |  |  | 6 | 14 | 3 | 0 | [16 empty] | 0.2246671 | 0.432052 | 0.52 | 4 | 2 | 6 | 14 | 3 | 0 | 0 | 0 | 84 | 0.5 | 0 | 3 | 0 | 0 | 0 | 0 | 0.967 |  | 100 | [6 empty] | 1.728 | 4 | 1.6069e+60 | -1.6069e+60 | 59.927 | 138.703 | 1.6166e+214 | -1.6166e+214 | 9.402 | 21.761 | 5.8626e+133 | -5.8626e+133 | 8.318 | 19.252 | 2.8159e+128 | -2.8159e+128 | 2.296 | LiFSI | DME
25 | LiFSI-DME (1.26-1 mol) | 2.075721 | 2.075721 | 0.1 | Aurbach | 1 | 0.3406392 | 0.2703486 | [6 empty] | 4 | 2 |  |  |  |  | 6 | 14 | 3 | 0 | [16 empty] | 0.3406392 | 0.2703486 | 1.26 | 4 | 2 | 6 | 14 | 3 | 0 | 0 | 0 | 84 | 0.5 | 0 | 3 | 0 | 0 | 0 | 0 | 0.967 |  | 100 | [6 empty] | 1.081 | 3.999 | 1.6069e+60 | -1.6069e+60 | 37.498 | 138.702 | 1.6166e+214 | -1.6166e+214 | 5.883 | 21.761 | 5.8626e+133 | -5.8626e+133 | 5.205 | 19.253 | 2.8159e+128 | -2.8159e+128 | 2.296 | LiFSI | DME
26 | LiFSI-DME-PFB (1.09-1-1 mol) | 2.275724 | 2.275724 | 0.1 | Aurbach | 1 | 0.2242018 | 0.2056897 | 0.2056897 | [5 empty] | 4 | 2 |  |  |  |  | 6 | 14 | 3 | 0 | 4 | 5 | 0 | 5 | [12 empty] | 0.2242018 | 0.4113794 | 0.545 | 4 | 2 | 10 | 19 | 3 | 5 | 0.5 | 1.67 | 190 | 0.3 | 0 | 3 | 0 | 0 | 0 | 0 | 1.144 |  | 50 | 50 | [5 empty] | 1.234 | 3 | 1.4272e+45 | -1.4272e+45 | 50.76 | 123.39 | 6.1831e+208 | -6.1831e+208 | 7.109 | 17.281 | 1.749e+122 | -1.749e+122 | 6.137 | 14.918 | 2.8263e+115 | -2.8263e+115 | 4.295 | LiFSI | DME | PFB
27 | LiFSI-DME-PFB (1.02-1-2 mol) | 2.744727 | 2.744727 | 0.1 | Aurbach | 1 | 0.1642106 | 0.1609908 | 0.3219816 | [5 empty] | 4 | 2 |  |  |  |  | 6 | 14 | 3 | 0 | 4 | 5 | 0 | 5 | [12 empty] | 0.1642106 | 0.4829723 | 0.34 | 4 | 2 | 10 | 19 | 3 | 5 | 0.5 | 1.67 | 190 | 0.3 | 0 | 3 | 0 | 0 | 0 | 0 | 1.213 |  | 33.33 | 66.67 | [5 empty] | 1.288 | 2.667 | 1.3688e+40 | -1.3688e+40 | 57.129 | 118.286 | 9.6615e+206 | -9.6615e+206 | 7.624 | 15.786 | 2.5133e+118 | -2.5133e+118 | 6.506 | 13.471 | 1.3108e+111 | -1.3108e+111 | 4.419 | LiFSI | DME | PFB
28 | LiFSI-DME-PFB (0.98-1-3 mol) | 2.522879 | 2.522879 | 0.1 | Aurbach | 1 | 0.1286511 | 0.1312766 | 0.3938298 | [5 empty] | 4 | 2 |  |  |  |  | 6 | 14 | 3 | 0 | 4 | 5 | 0 | 5 | [12 empty] | 0.1286511 | 0.5251064 | 0.245 | 4 | 2 | 10 | 19 | 3 | 5 | 0.5 | 1.67 | 190 | 0.3 | 0 | 3 | 0 | 0 | 0 | 0 | 1.249 |  | 25 | 75 | [5 empty] | 1.313 | 2.5 | 4.2535e+37 | -4.2535e+37 | 60.773 | 115.735 | 1.2092e+206 | -1.2092e+206 | 7.897 | 15.039 | 3.0209e+116 | -3.0209e+116 | 6.695 | 12.75 | 8.9539e+108 | -8.9539e+108 | 4.47 | LiFSI | DME | PFB
29 | LiFSI-DME-FB (1.13-1-1 mol) | 2.318759 | 2.318759 | 0.1 | Aurbach | 1 | 0.2558457 | 0.2264122 | 0.2264122 | [5 empty] | 4 | 2 |  |  |  |  | 6 | 14 | 3 | 0 | 6 | 5 | 0 | 1 | [12 empty] | 0.2558457 | 0.4528243 | 0.565 | 4 | 2 | 12 | 19 | 3 | 1 | 0.08 | 0.33 | 228 | 0.25 | 0 | 3 | 0 | 3 | 0 | 0 | 1.019 |  | 50 | 50 | [5 empty] | 1.585 | 3.5 | 9.1004e+53 | -9.1004e+53 | 51.155 | 112.969 | 1.376e+204 | -1.376e+204 | 8.077 | 17.837 | 1.127e+124 | -1.127e+124 | 5.747 | 12.691 | 3.9302e+103 | -3.9302e+103 | 3.537 | LiFSI | DME | FB
30 | LiFSI-DME-FB (1.07-1-2 mol) | 2.420216 | 2.420216 | 0.1 | Aurbach | 1 | 0.2032105 | 0.1899164 | 0.3798327 | [5 empty] | 4 | 2 |  |  |  |  | 6 | 14 | 3 | 0 | 6 | 5 | 0 | 1 | [12 empty] | 0.2032105 | 0.5697491 | 0.357 | 4 | 2 | 12 | 19 | 3 | 1 | 0.08 | 0.33 | 228 | 0.25 | 0 | 3 | 0 | 3 | 0 | 0 | 1.042 |  | 33.33 | 66.67 | [5 empty] | 1.899 | 3.333 | 7.522e+51 | -7.522e+51 | 59.476 | 104.39 | 6.0434e+200 | -6.0434e+200 | 9.417 | 16.528 | 6.4943e+120 | -6.4943e+120 | 5.984 | 10.503 | 2.0309e+95 | -2.0309e+95 | 3.656 | LiFSI | DME | FB
31 | LiFSI-DME-FB (1.03-1-3 mol) | 2.259637 | 2.259637 | 0.1 | Aurbach | 1 | 0.1674349 | 0.1625582 | 0.4876745 | [5 empty] | 4 | 2 |  |  |  |  | 6 | 14 | 3 | 0 | 6 | 5 | 0 | 1 | [12 empty] | 0.1674349 | 0.6502327 | 0.258 | 4 | 2 | 12 | 19 | 3 | 1 | 0.08 | 0.33 | 228 | 0.25 | 0 | 3 | 0 | 3 | 0 | 0 | 1.055 |  | 25 | 75 | [5 empty] | 2.113 | 3.25 | 6.8485e+50 | -6.8485e+50 | 65.089 | 100.101 | 1.2695e+199 | -1.2695e+199 | 10.321 | 15.873 | 1.5625e+119 | -1.5625e+119 | 6.119 | 9.41 | 1.4683e+91 | -1.4683e+91 | 3.705 | LiFSI | DME | FB
32 | LiFSI-DME-TTE (1.03-1-1 mol) | 2.318759 | 2.318759 | 0.1 | Aurbach | 1 | 0.1954725 | 0.1897791 | 0.1897791 | [5 empty] | 4 | 2 |  |  |  |  | 6 | 14 | 3 | 0 | 4 | 3 | 1 | 7 | [12 empty] | 0.1954725 | 0.3795582 | 0.515 | 4 | 2 | 10 | 17 | 4 | 7 | 0.7 | 1.75 | 170 | 0.4 | 0 | 4 | 0 | 0 | 0 | 0 | 1.249 |  | 50 | 50 | [5 empty] | 1.328 | 3.499 | 9.1004e+53 | -9.1004e+53 | 50.805 | 133.853 | 4.3091e+212 | -4.3091e+212 | 6.669 | 17.57 | 1.6184e+123 | -1.6184e+123 | 6.033 | 15.895 | 1.3609e+119 | -1.3609e+119 | 4.125 | LiFSI | DME | TTE
33 | LiFSI-DME-TTE (0.93-1-2 mol) | 2.30103 | 2.30103 | 0.1 | Aurbach | 1 | 0.1313032 | 0.1411862 | 0.2823724 | [5 empty] | 4 | 2 |  |  |  |  | 6 | 14 | 3 | 0 | 4 | 3 | 1 | 7 | [12 empty] | 0.1313032 | 0.4235587 | 0.31 | 4 | 2 | 10 | 17 | 4 | 7 | 0.7 | 1.75 | 170 | 0.4 | 0 | 4 | 0 | 0 | 0 | 0 | 1.347 |  | 33.33 | 66.67 | [5 empty] | 1.412 | 3.334 | 7.522e+51 | -7.522e+51 | 56.01 | 132.237 | 1.2869e+212 | -1.2869e+212 | 6.851 | 16.175 | 4.8833e+119 | -4.8833e+119 | 6.258 | 14.775 | 1.0665e+116 | -1.0665e+116 | 4.249 | LiFSI | DME | TTE
34 | LiFSI-DME-TTE (0.87-1-3 mol) | 2.251812 | 2.251812 | 0.1 | Aurbach | 1 | 0.0969766 | 0.1114674 | 0.3344021 | [5 empty] | 4 | 2 |  |  |  |  | 6 | 14 | 3 | 0 | 4 | 3 | 1 | 7 | [12 empty] | 0.0969766 | 0.4458694 | 0.218 | 4 | 2 | 10 | 17 | 4 | 7 | 0.7 | 1.75 | 170 | 0.4 | 0 | 4 | 0 | 0 | 0 | 0 | 1.397 |  | 25 | 75 | [5 empty] | 1.449 | 3.25 | 6.8485e+50 | -6.8485e+50 | 58.6 | 131.429 | 7.0351e+211 | -7.0351e+211 | 6.9 | 15.475 | 8.5033e+117 | -8.5033e+117 | 6.338 | 14.215 | 2.9919e+114 | -2.9919e+114 | 4.299 | LiFSI | DME | TTE
35 | LiFSI-DEE (0.1-1 mol) | 2.113509 | 2.113509 | 0.1 | Aurbach | 1 | 0.07305669 | 0.7305669 | [6 empty] | 4 | 2 |  |  |  |  | 6 | 14 | 2 | 0 | [16 empty] | 0.07305669 | 0.7305669 | 0.1 | 4 | 2 | 6 | 14 | 2 | 0 | 0 | 0 | 84 | 0.33 | 0 | 2 | 0 | 0 | 0 | 0 | 0.91 |  | 100 | [6 empty] | 2.192 | 3 | 5.1538e+47 | -5.1538e+47 | 94.91 | 129.913 | 2.3185e+211 | -2.3185e+211 | 15.312 | 20.959 | 1.3717e+132 | -1.3717e+132 | 12.797 | 17.517 | 2.2168e+124 | -2.2168e+124 | 3.405 | LiFSI | DEE
36 | LiFSI-DEE (0.31-1 mol) | 2.30103 | 2.30103 | 0.1 | Aurbach | 1 | 0.1759696 | 0.5676438 | [6 empty] | 4 | 2 |  |  |  |  | 6 | 14 | 2 | 0 | [16 empty] | 0.1759696 | 0.5676438 | 0.31 | 4 | 2 | 6 | 14 | 2 | 0 | 0 | 0 | 84 | 0.33 | 0 | 2 | 0 | 0 | 0 | 0 | 0.91 |  | 100 | [6 empty] | 1.703 | 3 | 5.1538e+47 | -5.1538e+47 | 73.744 | 129.912 | 2.3185e+211 | -2.3185e+211 | 11.897 | 20.959 | 1.3717e+132 | -1.3717e+132 | 9.943 | 17.516 | 2.2168e+124 | -2.2168e+124 | 3.405 | LiFSI | DEE
37 | LiFSI-DEE (0.52-1 mol) | 2.283997 | 2.283997 | 0.1 | Aurbach | 1 | 0.2413513 | 0.4641371 | [6 empty] | 4 | 2 |  |  |  |  | 6 | 14 | 2 | 0 | [16 empty] | 0.2413513 | 0.4641371 | 0.52 | 4 | 2 | 6 | 14 | 2 | 0 | 0 | 0 | 84 | 0.33 | 0 | 2 | 0 | 0 | 0 | 0 | 0.91 |  | 100 | [6 empty] | 1.392 | 2.999 | 5.1538e+47 | -5.1538e+47 | 60.297 | 129.912 | 2.3185e+211 | -2.3185e+211 | 9.728 | 20.959 | 1.3717e+132 | -1.3717e+132 | 8.13 | 17.516 | 2.2168e+124 | -2.2168e+124 | 3.405 | LiFSI | DEE
38 | LiFSI-DEE (0.97-1 mol) | 2.055517 | 2.055517 | 0.1 | Aurbach | 1 | 0.3237222 | 0.3337343 | [6 empty] | 4 | 2 |  |  |  |  | 6 | 14 | 2 | 0 | [16 empty] | 0.3237222 | 0.3337343 | 0.97 | 4 | 2 | 6 | 14 | 2 | 0 | 0 | 0 | 84 | 0.33 | 0 | 2 | 0 | 0 | 0 | 0 | 0.91 |  | 100 | [6 empty] | 1.001 | 2.999 | 5.1538e+47 | -5.1538e+47 | 43.356 | 129.912 | 2.3185e+211 | -2.3185e+211 | 6.995 | 20.96 | 1.3717e+132 | -1.3717e+132 | 5.846 | 17.517 | 2.2168e+124 | -2.2168e+124 | 3.405 | LiFSI | DEE
39 | LiFSI-DEE-PFB (0.78-1-1 mol) | 2.537602 | 2.537602 | 0.1 | Aurbach | 1 | 0.1892403 | 0.2426157 | 0.2426157 | [5 empty] | 4 | 2 |  |  |  |  | 6 | 14 | 2 | 0 | 4 | 5 | 0 | 5 | [12 empty] | 0.1892403 | 0.4852315 | 0.39 | 4 | 2 | 10 | 19 | 2 | 5 | 0.5 | 2.5 | 190 | 0.2 | 0 | 2 | 0 | 0 | 0 | 0 | 1.119 |  | 50 | 50 | [5 empty] | 1.213 | 2.5 | 8.0828e+38 | -8.0828e+38 | 57.74 | 118.995 | 2.3416e+207 | -2.3416e+207 | 8.19 | 16.879 | 2.6753e+121 | -2.6753e+121 | 6.817 | 14.049 | 2.5077e+113 | -2.5077e+113 | 4.32 | LiFSI | DEE | PFB
40 | LiFSI-DEE-PFB (0.72-1-2 mol) | 2.537602 | 2.537602 | 0.1 | Aurbach | 1 | 0.1311405 | 0.1821395 | 0.3642791 | [5 empty] | 4 | 2 |  |  |  |  | 6 | 14 | 2 | 0 | 4 | 5 | 0 | 5 | [12 empty] | 0.1311405 | 0.5464186 | 0.24 | 4 | 2 | 10 | 19 | 2 | 5 | 0.5 | 2.5 | 190 | 0.2 | 0 | 2 | 0 | 0 | 0 | 0 | 1.197 |  | 33.33 | 66.67 | [5 empty] | 1.275 | 2.333 | 9.3782e+35 | -9.3782e+35 | 63.033 | 115.357 | 1.0898e+206 | -1.0898e+206 | 8.48 | 15.519 | 7.1895e+117 | -7.1895e+117 | 7.045 | 12.893 | 5.6198e+109 | -5.6198e+109 | 4.432 | LiFSI | DEE | PFB
41 | LiFSI-DEE-PFB (0.66-1-3 mol) | 2.508638 | 2.508638 | 0.1 | Aurbach | 1 | 0.09622607 | 0.1457971 | 0.4373912 | [5 empty] | 4 | 2 |  |  |  |  | 6 | 14 | 2 | 0 | 4 | 5 | 0 | 5 | [12 empty] | 0.09622607 | 0.5831883 | 0.165 | 4 | 2 | 10 | 19 | 2 | 5 | 0.5 | 2.5 | 190 | 0.2 | 0 | 2 | 0 | 0 | 0 | 0 | 1.238 |  | 25 | 75 | [5 empty] | 1.312 | 2.25 | 3.201e+34 | -3.201e+34 | 66.213 | 113.536 | 2.3532e+205 | -2.3532e+205 | 8.654 | 14.839 | 1.1815e+116 | -1.1815e+116 | 7.182 | 12.315 | 8.4342e+107 | -8.4342e+107 | 4.478 | LiFSI | DEE | PFB
42 | LiFSI-DEE-FB (0.76-1-1 mol) | 2.366532 | 2.366532 | 0.1 | Aurbach | 1 | 0.213212 | 0.2805421 | 0.2805421 | [5 empty] | 4 | 2 |  |  |  |  | 6 | 14 | 2 | 0 | 6 | 5 | 0 | 1 | [12 empty] | 0.213212 | 0.5610841 | 0.38 | 4 | 2 | 12 | 19 | 2 | 1 | 0.08 | 0.5 | 228 | 0.17 | 0 | 2 | 0 | 3 | 0 | 0 | 0.987 |  | 50 | 50 | [5 empty] | 1.683 | 3 | 5.1538e+47 | -5.1538e+47 | 60.919 | 108.574 | 5.2109e+202 | -5.2109e+202 | 9.783 | 17.436 | 1.7238e+123 | -1.7238e+123 | 6.634 | 11.824 | 3.4871e+101 | -3.4871e+101 | 3.665 | LiFSI | DEE | FB
43 | LiFSI-DEE-FB (0.72-1-2 mol) | 2.431798 | 2.431798 | 0.1 | Aurbach | 1 | 0.1617725 | 0.224684 | 0.4493679 | [5 empty] | 4 | 2 |  |  |  |  | 6 | 14 | 2 | 0 | 6 | 5 | 0 | 1 | [12 empty] | 0.1617725 | 0.6740519 | 0.24 | 4 | 2 | 12 | 19 | 2 | 1 | 0.08 | 0.5 | 228 | 0.17 | 0 | 2 | 0 | 3 | 0 | 0 | 1.02 |  | 33.33 | 66.67 | [5 empty] | 2.022 | 3 | 5.1538e+47 | -5.1538e+47 | 68.39 | 101.461 | 6.8167e+199 | -6.8167e+199 | 10.96 | 16.26 | 1.8577e+120 | -1.8577e+120 | 6.69 | 9.925 | 8.7068e+93 | -8.7068e+93 | 3.725 | LiFSI | DEE | FB
44 | LiFSI-DEE-FB (0.67-1-3 mol) | 2.408935 | 2.408935 | 0.1 | Aurbach | 1 | 0.1259835 | 0.1880351 | 0.5641053 | [5 empty] | 4 | 2 |  |  |  |  | 6 | 14 | 2 | 0 | 6 | 5 | 0 | 1 | [12 empty] | 0.1259835 | 0.7521404 | 0.168 | 4 | 2 | 12 | 19 | 2 | 1 | 0.08 | 0.5 | 228 | 0.17 | 0 | 2 | 0 | 3 | 0 | 0 | 1.038 |  | 25 | 75 | [5 empty] | 2.256 | 2.999 | 5.1538e+47 | -5.1538e+47 | 73.637 | 97.903 | 2.4704e+198 | -2.4704e+198 | 11.788 | 15.673 | 6.111e+118 | -6.111e+118 | 6.751 | 8.976 | 1.383e+90 | -1.383e+90 | 3.753 | LiFSI | DEE | FB
45 | LiFSI-DEE-TTE (0.81-1-1 mol) | 2.49485 | 2.49485 | 0.1 | Aurbach | 1 | 0.1724245 | 0.2128698 | 0.2128698 | [5 empty] | 4 | 2 |  |  |  |  | 6 | 14 | 2 | 0 | 4 | 3 | 1 | 7 | [12 empty] | 0.1724245 | 0.4257395 | 0.405 | 4 | 2 | 10 | 17 | 3 | 7 | 0.7 | 2.33 | 170 | 0.3 | 0 | 3 | 0 | 0 | 0 | 0 | 1.229 |  | 50 | 50 | [5 empty] | 1.277 | 2.999 | 5.1538e+47 | -5.1538e+47 | 55.115 | 129.457 | 1.6319e+211 | -1.6319e+211 | 7.31 | 17.17 | 2.4756e+122 | -2.4756e+122 | 6.397 | 15.026 | 1.2075e+117 | -1.2075e+117 | 4.162 | LiFSI | DEE | TTE
46 | LiFSI-DEE-TTE (0.57-1-2 mol) | 2.408935 | 2.408935 | 0.1 | Aurbach | 1 | 0.0912094 | 0.1600165 | 0.320033 | [5 empty] | 4 | 2 |  |  |  |  | 6 | 14 | 2 | 0 | 4 | 3 | 1 | 7 | [12 empty] | 0.0912094 | 0.4800495 | 0.19 | 4 | 2 | 10 | 17 | 3 | 7 | 0.7 | 2.33 | 170 | 0.3 | 0 | 3 | 0 | 0 | 0 | 0 | 1.336 |  | 33.33 | 66.67 | [5 empty] | 1.44 | 3 | 5.1538e+47 | -5.1538e+47 | 62.074 | 129.308 | 1.4516e+211 | -1.4516e+211 | 7.636 | 15.907 | 1.3969e+119 | -1.3969e+119 | 6.815 | 14.196 | 4.5722e+114 | -4.5722e+114 | 4.267 | LiFSI | DEE | TTE
47 | LiFSI-DEE-TTE (0.49-1-3 mol) | 2.21467 | 2.21467 | 0.1 | Aurbach | 1 | 0.06049135 | 0.1234517 | 0.3703552 | [5 empty] | 4 | 2 |  |  |  |  | 6 | 14 | 2 | 0 | 4 | 3 | 1 | 7 | [12 empty] | 0.06049135 | 0.4938069 | 0.122 | 4 | 2 | 10 | 17 | 3 | 7 | 0.7 | 2.33 | 170 | 0.3 | 0 | 3 | 0 | 0 | 0 | 0 | 1.39 |  | 25 | 75 | [5 empty] | 1.481 | 2.999 | 5.1538e+47 | -5.1538e+47 | 63.815 | 129.231 | 1.3691e+211 | -1.3691e+211 | 7.543 | 15.275 | 3.3257e+117 | -3.3257e+117 | 6.805 | 13.781 | 2.8182e+113 | -2.8182e+113 | 4.312 | LiFSI | DEE | TTE
48 | LiFSI-THF (0.08-1 mol) | 1.705534 | 1.705534 | 0.1 | Aurbach | 0 | 0.06949125 | 0.8686407 | [6 empty] | 4 | 2 |  |  |  |  | 6 | 12 | 1 | 0 | [16 empty] | 0.06949125 | 0.8686407 | 0.08 | 4 | 2 | 6 | 12 | 1 | 0 | 0 | 0 | 72 | 0.17 | 0 | 1 | 1 | 0 | 0 | 0 | 0.921 |  | 100 | [6 empty] | 1.737 | 2 | 1.2677e+30 | -1.2677e+30 | 94.479 | 108.766 | 4.4604e+203 | -4.4604e+203 | 16.351 | 18.824 | 2.9517e+127 | -2.9517e+127 | 11.965 | 13.774 | 8.0823e+113 | -8.0823e+113 | 3.574 | LiFSI | THF
49 | LiFSI-THF (0.24-1 mol) | 1.774691 | 1.774691 | 0.1 | Aurbach | 0 | 0.1654543 | 0.6893927 | [6 empty] | 4 | 2 |  |  |  |  | 6 | 12 | 1 | 0 | [16 empty] | 0.1654543 | 0.6893927 | 0.24 | 4 | 2 | 6 | 12 | 1 | 0 | 0 | 0 | 72 | 0.17 | 0 | 1 | 1 | 0 | 0 | 0 | 0.921 |  | 100 | [6 empty] | 1.379 | 2 | 1.2677e+30 | -1.2677e+30 | 74.983 | 108.767 | 4.4604e+203 | -4.4604e+203 | 12.977 | 18.824 | 2.9517e+127 | -2.9517e+127 | 9.496 | 13.774 | 8.0823e+113 | -8.0823e+113 | 3.574 | LiFSI | THF
50 | LiFSI-THF (0.41-1 mol) | 2.221849 | 2.221849 | 0.1 | Aurbach | 1 | 0.2318234 | 0.5654228 | [6 empty] | 4 | 2 |  |  |  |  | 6 | 12 | 1 | 0 | [16 empty] | 0.2318234 | 0.5654228 | 0.41 | 4 | 2 | 6 | 12 | 1 | 0 | 0 | 0 | 72 | 0.17 | 0 | 1 | 1 | 0 | 0 | 0 | 0.921 |  | 100 | [6 empty] | 1.131 | 2 | 1.2677e+30 | -1.2677e+30 | 61.499 | 108.766 | 4.4604e+203 | -4.4604e+203 | 10.643 | 18.823 | 2.9517e+127 | -2.9517e+127 | 7.788 | 13.774 | 8.0823e+113 | -8.0823e+113 | 3.574 | LiFSI | THF
51 | LiFSI-THF (0.9-1 mol) | 2.013228 | 2.013228 | 0.1 | Aurbach | 0 | 0.3351606 | 0.3724006 | [6 empty] | 4 | 2 |  |  |  |  | 6 | 12 | 1 | 0 | [16 empty] | 0.3351606 | 0.3724006 | 0.9 | 4 | 2 | 6 | 12 | 1 | 0 | 0 | 0 | 72 | 0.17 | 0 | 1 | 1 | 0 | 0 | 0 | 0.921 |  | 100 | [6 empty] | 0.745 | 2.001 | 1.2677e+30 | -1.2677e+30 | 40.505 | 108.767 | 4.4604e+203 | -4.4604e+203 | 7.01 | 18.824 | 2.9517e+127 | -2.9517e+127 | 5.13 | 13.775 | 8.0823e+113 | -8.0823e+113 | 3.574 | LiFSI | THF
52 | LiFSI-THF-PFB (0.66-1-1 mol) | 2.376751 | 2.376751 | 0.1 | Aurbach | 1 | 0.1775583 | 0.2690278 | 0.2690278 | [5 empty] | 4 | 2 |  |  |  |  | 6 | 12 | 1 | 0 | 4 | 5 | 0 | 5 | [12 empty] | 0.1775583 | 0.5380556 | 0.33 | 4 | 2 | 10 | 17 | 1 | 5 | 0.5 | 5 | 170 | 0.1 | 0 | 1 | 1 | 0 | 0 | 0 | 1.145 |  | 50 | 50 | [5 empty] | 1.076 | 2 | 1.2677e+30 | -1.2677e+30 | 58.337 | 108.422 | 3.2478e+203 | -3.2478e+203 | 8.507 | 15.811 | 1.241e+119 | -1.241e+119 | 6.552 | 12.177 | 1.5142e+108 | -1.5142e+108 | 4.333 | LiFSI | THF | PFB
53 | LiFSI-THF-PFB (0.65-1-2 mol) | 2.522879 | 2.522879 | 0.1 | Aurbach | 1 | 0.1255025 | 0.1930808 | 0.3861615 | [5 empty] | 4 | 2 |  |  |  |  | 6 | 12 | 1 | 0 | 4 | 5 | 0 | 5 | [12 empty] | 0.1255025 | 0.5792423 | 0.217 | 4 | 2 | 10 | 17 | 1 | 5 | 0.5 | 5 | 170 | 0.1 | 0 | 1 | 1 | 0 | 0 | 0 | 1.22 |  | 33.33 | 66.67 | [5 empty] | 1.158 | 1.999 | 1.2677e+30 | -1.2677e+30 | 62.736 | 108.307 | 2.9218e+203 | -2.9218e+203 | 8.577 | 14.807 | 2.0004e+116 | -2.0004e+116 | 6.746 | 11.646 | 1.865e+106 | -1.865e+106 | 4.438 | LiFSI | THF | PFB
54 | LiFSI-THF-PFB (0.64-1-3 mol) | 2.431798 | 2.431798 | 0.1 | Aurbach | 1 | 0.09636708 | 0.1505736 | 0.4517207 | [5 empty] | 4 | 2 |  |  |  |  | 6 | 12 | 1 | 0 | 4 | 5 | 0 | 5 | [12 empty] | 0.09636708 | 0.6022943 | 0.16 | 4 | 2 | 10 | 17 | 1 | 5 | 0.5 | 5 | 170 | 0.1 | 0 | 1 | 1 | 0 | 0 | 0 | 1.257 |  | 25 | 75 | [5 empty] | 1.205 | 2.001 | 1.2677e+30 | -1.2677e+30 | 65.198 | 108.249 | 2.7714e+203 | -2.7714e+203 | 8.616 | 14.305 | 8.047e+114 | -8.047e+114 | 6.854 | 11.38 | 2.0725e+105 | -2.0725e+105 | 4.483 | LiFSI | THF | PFB
55 | LiFSI-THF-FB (0.71-1-1 mol) | 2.275724 | 2.275724 | 0.1 | Aurbach | 1 | 0.2157512 | 0.3038749 | 0.3038749 | [5 empty] | 4 | 2 |  |  |  |  | 6 | 12 | 1 | 0 | 6 | 5 | 0 | 1 | [12 empty] | 0.2157512 | 0.6077498 | 0.355 | 4 | 2 | 12 | 17 | 1 | 1 | 0.08 | 1 | 204 | 0.08 | 0 | 1 | 1 | 3 | 0 | 0 | 1.001 |  | 50 | 50 | [5 empty] | 1.519 | 2.499 | 8.0828e+38 | -8.0828e+38 | 59.56 | 98.001 | 7.2277e+198 | -7.2277e+198 | 9.947 | 16.367 | 7.9965e+120 | -7.9965e+120 | 6.048 | 9.951 | 2.1056e+96 | -2.1056e+96 | 3.718 | LiFSI | THF | FB
56 | LiFSI-THF-FB (0.7-1-2 mol) | 2.327902 | 2.327902 | 0.1 | Aurbach | 1 | 0.1653627 | 0.2362324 | 0.4724648 | [5 empty] | 4 | 2 |  |  |  |  | 6 | 12 | 1 | 0 | 6 | 5 | 0 | 1 | [12 empty] | 0.1653627 | 0.7086971 | 0.233 | 4 | 2 | 12 | 17 | 1 | 1 | 0.08 | 1 | 204 | 0.08 | 0 | 1 | 1 | 3 | 0 | 0 | 1.032 |  | 33.33 | 66.67 | [5 empty] | 1.89 | 2.667 | 6.9663e+41 | -6.9663e+41 | 66.909 | 94.411 | 1.8276e+197 | -1.8276e+197 | 11.019 | 15.548 | 5.169e+118 | -5.169e+118 | 6.15 | 8.678 | 2.8894e+90 | -2.8894e+90 | 3.757 | LiFSI | THF | FB
57 | LiFSI-THF-FB (0.69-1-3 mol) | 2.408935 | 2.408935 | 0.1 | Aurbach | 1 | 0.1333227 | 0.1932213 | 0.579664 | [5 empty] | 4 | 2 |  |  |  |  | 6 | 12 | 1 | 0 | 6 | 5 | 0 | 1 | [12 empty] | 0.1333227 | 0.7728853 | 0.173 | 4 | 2 | 12 | 17 | 1 | 1 | 0.08 | 1 | 204 | 0.08 | 0 | 1 | 1 | 3 | 0 | 0 | 1.049 |  | 25 | 75 | [5 empty] | 2.125 | 2.749 | 2.041e+43 | -2.041e+43 | 71.582 | 92.617 | 2.9095e+196 | -2.9095e+196 | 11.701 | 15.139 | 4.1621e+117 | -4.1621e+117 | 6.214 | 8.04 | 3.3985e+87 | -3.3985e+87 | 3.775 | LiFSI | THF | FB
58 | LiFSI-THF-TTE (0.66-1-1 mol) | 2.309804 | 2.309804 | 0.1 | Aurbach | 1 | 0.1557732 | 0.2360201 | 0.2360201 | [5 empty] | 4 | 2 |  |  |  |  | 6 | 12 | 1 | 0 | 4 | 3 | 1 | 7 | [12 empty] | 0.1557732 | 0.4720401 | 0.33 | 4 | 2 | 10 | 15 | 2 | 7 | 0.7 | 3.5 | 150 | 0.2 | 0 | 2 | 1 | 0 | 0 | 0 | 1.263 |  | 50 | 50 | [5 empty] | 1.18 | 2.5 | 8.0828e+38 | -8.0828e+38 | 56.118 | 118.884 | 2.2634e+207 | -2.2634e+207 | 7.601 | 16.102 | 1.1484e+120 | -1.1484e+120 | 6.21 | 13.156 | 7.2911e+111 | -7.2911e+111 | 4.18 | LiFSI | THF | TTE
59 | LiFSI-THF-TTE (0.66-1-2 mol) | 2.173925 | 2.173925 | 0.1 | Aurbach | 1 | 0.1058105 | 0.1603189 | 0.3206378 | [5 empty] | 4 | 2 |  |  |  |  | 6 | 12 | 1 | 0 | 4 | 3 | 1 | 7 | [12 empty] | 0.1058105 | 0.4809567 | 0.22 | 4 | 2 | 10 | 15 | 2 | 7 | 0.7 | 3.5 | 150 | 0.2 | 0 | 2 | 1 | 0 | 0 | 0 | 1.364 |  | 33.33 | 66.67 | [5 empty] | 1.283 | 2.668 | 6.9663e+41 | -6.9663e+41 | 58.801 | 122.258 | 3.8918e+208 | -3.8918e+208 | 7.308 | 15.195 | 3.8868e+117 | -3.8868e+117 | 6.228 | 12.949 | 1.5173e+111 | -1.5173e+111 | 4.277 | LiFSI | THF | TTE
60 | LiFSI-THF-TTE (0.66-1-3 mol) | 2.065502 | 2.065502 | 0.1 | Aurbach | 1 | 0.08011451 | 0.1213856 | 0.3641569 | [5 empty] | 4 | 2 |  |  |  |  | 6 | 12 | 1 | 0 | 4 | 3 | 1 | 7 | [12 empty] | 0.08011451 | 0.4855425 | 0.165 | 4 | 2 | 10 | 15 | 2 | 7 | 0.7 | 3.5 | 150 | 0.2 | 0 | 2 | 1 | 0 | 0 | 0 | 1.413 |  | 25 | 75 | [5 empty] | 1.335 | 2.75 | 2.041e+43 | -2.041e+43 | 60.18 | 123.944 | 1.6124e+209 | -1.6124e+209 | 7.158 | 14.742 | 2.2651e+116 | -2.2651e+116 | 6.237 | 12.845 | 6.925e+110 | -6.925e+110 | 4.318 | LiFSI | THF | TTE
61 | LiFSI-DMC (0.42-1 mol) | 1.931814 | 1.931814 | 0.1 | Aurbach | 0 | 0.2490341 | 0.5929383 | [6 empty] | 4 | 2 |  |  |  |  | 3 | 6 | 3 | 0 | [16 empty] | 0.2490341 | 0.5929383 | 0.42 | 4 | 2 | 3 | 6 | 3 | 0 | 0 | 0 | 18 | 1 | 1 | 2 | 0 | 1 | 0 | 0 | 1.07 |  | 100 | [6 empty] | 1.186 | 2 | 1.2677e+30 | -1.2677e+30 | 49.913 | 84.179 | 3.3128e+192 | -3.3128e+192 | 6.769 | 11.416 | 5.6791e+105 | -5.6791e+105 | 6.142 | 10.359 | 3.4103e+101 | -3.4103e+101 | 2.399 | LiFSI | DMC
62 | LiFSI-DMC (0.59-1 mol) | 2.173925 | 2.173925 | 0.1 | Aurbach | 1 | 0.2943301 | 0.4988646 | [6 empty] | 4 | 2 |  |  |  |  | 3 | 6 | 3 | 0 | [16 empty] | 0.2943301 | 0.4988646 | 0.59 | 4 | 2 | 3 | 6 | 3 | 0 | 0 | 0 | 18 | 1 | 1 | 2 | 0 | 1 | 0 | 0 | 1.07 |  | 100 | [6 empty] | 0.998 | 2.001 | 1.2677e+30 | -1.2677e+30 | 41.994 | 84.179 | 3.3128e+192 | -3.3128e+192 | 5.695 | 11.416 | 5.6791e+105 | -5.6791e+105 | 5.168 | 10.36 | 3.4103e+101 | -3.4103e+101 | 2.399 | LiFSI | DMC
63 | LiFSI-DMC (0.76-1 mol) | 2.161151 | 2.161151 | 0.1 | Aurbach | 1 | 0.3272212 | 0.4305542 | [6 empty] | 4 | 2 |  |  |  |  | 3 | 6 | 3 | 0 | [16 empty] | 0.3272212 | 0.4305542 | 0.76 | 4 | 2 | 3 | 6 | 3 | 0 | 0 | 0 | 18 | 1 | 1 | 2 | 0 | 1 | 0 | 0 | 1.07 |  | 100 | [6 empty] | 0.861 | 2 | 1.2677e+30 | -1.2677e+30 | 36.243 | 84.178 | 3.3128e+192 | -3.3128e+192 | 4.916 | 11.418 | 5.6791e+105 | -5.6791e+105 | 4.46 | 10.359 | 3.4103e+101 | -3.4103e+101 | 2.399 | LiFSI | DMC
64 | LiFSI-DMC (0.85-1 mol) | 2.173925 | 2.173925 | 0.1 | Aurbach | 1 | 0.3412339 | 0.4014516 | [6 empty] | 4 | 2 |  |  |  |  | 3 | 6 | 3 | 0 | [16 empty] | 0.3412339 | 0.4014516 | 0.85 | 4 | 2 | 3 | 6 | 3 | 0 | 0 | 0 | 18 | 1 | 1 | 2 | 0 | 1 | 0 | 0 | 1.07 |  | 100 | [6 empty] | 0.803 | 2 | 1.2677e+30 | -1.2677e+30 | 33.794 | 84.18 | 3.3128e+192 | -3.3128e+192 | 4.583 | 11.416 | 5.6791e+105 | -5.6791e+105 | 4.159 | 10.36 | 3.4103e+101 | -3.4103e+101 | 2.399 | LiFSI | DMC
65 | LiFSI-DMC-PFB (0.71-1-1 mol) | 2.275724 | 2.275724 | 0.1 | Aurbach | 1 | 0.1913825 | 0.2695528 | 0.2695528 | [5 empty] | 4 | 2 |  |  |  |  | 3 | 6 | 3 | 0 | 4 | 5 | 0 | 5 | [12 empty] | 0.1913825 | 0.5391056 | 0.355 | 4 | 2 | 7 | 11 | 3 | 5 | 0.71 | 1.67 | 77 | 0.43 | 1 | 2 | 0 | 1 | 0 | 0 | 1.239 |  | 50 | 50 | [5 empty] | 1.078 | 2 | 1.2677e+30 | -1.2677e+30 | 51.823 | 96.128 | 8.8511e+197 | -8.8511e+197 | 6.527 | 12.107 | 1.7214e+108 | -1.7214e+108 | 5.645 | 10.471 | 9.8357e+101 | -9.8357e+101 | 4.296 | LiFSI | DMC | PFB
66 | LiFSI-DMC-PFB (0.66-1-2 mol) | 2.318759 | 2.318759 | 0.1 | Aurbach | 1 | 0.1294852 | 0.1961897 | 0.3923794 | [5 empty] | 4 | 2 |  |  |  |  | 3 | 6 | 3 | 0 | 4 | 5 | 0 | 5 | [12 empty] | 0.1294852 | 0.588569 | 0.22 | 4 | 2 | 7 | 11 | 3 | 5 | 0.71 | 1.67 | 77 | 0.43 | 1 | 2 | 0 | 1 | 0 | 0 | 1.286 |  | 33.33 | 66.67 | [5 empty] | 1.177 | 2 | 1.2677e+30 | -1.2677e+30 | 58.923 | 100.112 | 5.7055e+199 | -5.7055e+199 | 7.262 | 12.338 | 1.1568e+109 | -1.1568e+109 | 6.184 | 10.507 | 1.4001e+102 | -1.4001e+102 | 4.419 | LiFSI | DMC | PFB
67 | LiFSI-DMC-PFB (0.6-1-3 mol) | 2.387216 | 2.387216 | 0.1 | Aurbach | 1 | 0.09279795 | 0.1546633 | 0.4639898 | [5 empty] | 4 | 2 |  |  |  |  | 3 | 6 | 3 | 0 | 4 | 5 | 0 | 5 | [12 empty] | 0.09279795 | 0.618653 | 0.15 | 4 | 2 | 7 | 11 | 3 | 5 | 0.71 | 1.67 | 77 | 0.43 | 1 | 2 | 0 | 1 | 0 | 0 | 1.308 |  | 25 | 75 | [5 empty] | 1.237 | 2 | 1.2677e+30 | -1.2677e+30 | 63.167 | 102.104 | 4.5751e+200 | -4.5751e+200 | 7.704 | 12.453 | 2.997e+109 | -2.997e+109 | 6.512 | 10.526 | 1.6704e+102 | -1.6704e+102 | 4.47 | LiFSI | DMC | PFB
68 | LiFSI-DMC-FB (0.75-1-1 mol) | 2.259637 | 2.259637 | 0.1 | Aurbach | 1 | 0.2297175 | 0.30629 | 0.30629 | [5 empty] | 4 | 2 |  |  |  |  | 3 | 6 | 3 | 0 | 6 | 5 | 0 | 1 | [12 empty] | 0.2297175 | 0.6125799 | 0.375 | 4 | 2 | 9 | 11 | 3 | 1 | 0.11 | 0.33 | 99 | 0.33 | 1 | 2 | 0 | 4 | 0 | 0 | 1.086 |  | 50 | 50 | [5 empty] | 1.531 | 2.499 | 8.0828e+38 | -8.0828e+38 | 52.502 | 85.706 | 1.9697e+193 | -1.9697e+193 | 7.758 | 12.664 | 1.1092e+110 | -1.1092e+110 | 5.05 | 8.244 | 1.3677e+90 | -1.3677e+90 | 3.541 | LiFSI | DMC | FB
69 | LiFSI-DMC-FB (0.68-1-2 mol) | 2.267606 | 2.267606 | 0.1 | Aurbach | 1 | 0.1660592 | 0.2442048 | 0.4884096 | [5 empty] | 4 | 2 |  |  |  |  | 3 | 6 | 3 | 0 | 6 | 5 | 0 | 1 | [12 empty] | 0.1660592 | 0.7326143 | 0.227 | 4 | 2 | 9 | 11 | 3 | 1 | 0.11 | 0.33 | 99 | 0.33 | 1 | 2 | 0 | 4 | 0 | 0 | 1.091 |  | 33.33 | 66.67 | [5 empty] | 1.954 | 2.667 | 6.9663e+41 | -6.9663e+41 | 63.163 | 86.216 | 3.5689e+193 | -3.5689e+193 | 9.582 | 13.079 | 2.989e+111 | -2.989e+111 | 5.523 | 7.539 | 2.1693e+86 | -2.1693e+86 | 3.658 | LiFSI | DMC | FB
70 | LiFSI-DMC-FB (0.64-1-3 mol) | 1.917215 | 1.917215 | 0.1 | Aurbach | 0 | 0.1284859 | 0.2007592 | 0.6022776 | [5 empty] | 4 | 2 |  |  |  |  | 3 | 6 | 3 | 0 | 6 | 5 | 0 | 1 | [12 empty] | 0.1284859 | 0.8030368 | 0.16 | 4 | 2 | 9 | 11 | 3 | 1 | 0.11 | 0.33 | 99 | 0.33 | 1 | 2 | 0 | 4 | 0 | 0 | 1.094 |  | 25 | 75 | [5 empty] | 2.208 | 2.75 | 2.041e+43 | -2.041e+43 | 69.439 | 86.471 | 4.803e+193 | -4.803e+193 | 10.67 | 13.287 | 1.5501e+112 | -1.5501e+112 | 5.771 | 7.186 | 2.7391e+84 | -2.7391e+84 | 3.706 | LiFSI | DMC | FB
71 | LiFSI-DMC-TTE (0.66-1-1 mol) | 2.283997 | 2.283997 | 0.1 | Aurbach | 1 | 0.1595688 | 0.2417708 | 0.2417708 | [5 empty] | 4 | 2 |  |  |  |  | 3 | 6 | 3 | 0 | 4 | 3 | 1 | 7 | [12 empty] | 0.1595688 | 0.4835417 | 0.33 | 4 | 2 | 7 | 9 | 4 | 7 | 1 | 1.75 | 63 | 0.57 | 1 | 3 | 0 | 1 | 0 | 0 | 1.361 |  | 50 | 50 | [5 empty] | 1.209 | 2.5 | 8.0828e+38 | -8.0828e+38 | 51.541 | 106.591 | 6.1684e+201 | -6.1684e+201 | 5.995 | 12.398 | 1.5929e+109 | -1.5929e+109 | 5.536 | 11.449 | 4.7361e+105 | -4.7361e+105 | 4.126 | LiFSI | DMC | TTE
72 | LiFSI-DMC-TTE (0.58-1-2 mol) | 2.251812 | 2.251812 | 0.1 | Aurbach | 1 | 0.09687456 | 0.1670251 | 0.3340502 | [5 empty] | 4 | 2 |  |  |  |  | 3 | 6 | 3 | 0 | 4 | 3 | 1 | 7 | [12 empty] | 0.09687456 | 0.5010753 | 0.193 | 4 | 2 | 7 | 9 | 4 | 7 | 1 | 1.75 | 63 | 0.57 | 1 | 3 | 0 | 1 | 0 | 0 | 1.433 |  | 33.33 | 66.67 | [5 empty] | 1.336 | 2.666 | 6.9663e+41 | -6.9663e+41 | 57.154 | 114.063 | 7.5996e+204 | -7.5996e+204 | 6.377 | 12.727 | 2.2476e+110 | -2.2476e+110 | 5.918 | 11.811 | 1.1391e+107 | -1.1391e+107 | 4.249 | LiFSI | DMC | TTE
73 | LiFSI-DMC-TTE (0.54-1-3 mol) | 2.136677 | 2.136677 | 0.1 | Aurbach | 1 | 0.06824272 | 0.1263754 | 0.3791262 | [5 empty] | 4 | 2 |  |  |  |  | 3 | 6 | 3 | 0 | 4 | 3 | 1 | 7 | [12 empty] | 0.06824272 | 0.5055016 | 0.135 | 4 | 2 | 7 | 9 | 4 | 7 | 1 | 1.75 | 63 | 0.57 | 1 | 3 | 0 | 1 | 0 | 0 | 1.465 |  | 25 | 75 | [5 empty] | 1.39 | 2.75 | 2.041e+43 | -2.041e+43 | 59.547 | 117.798 | 2.6618e+206 | -2.6618e+206 | 6.516 | 12.89 | 8.436e+110 | -8.436e+110 | 6.062 | 11.992 | 5.5813e+107 | -5.5813e+107 | 4.3 | LiFSI | DMC | TTE
74 | LiFSI-DEC (0.61-1 mol) | 1.659556 | 1.659556 | 0.1 | Aurbach | 0 | 0.2626494 | 0.4305727 | [6 empty] | 4 | 2 |  |  |  |  | 5 | 10 | 3 | 0 | [16 empty] | 0.2626494 | 0.4305727 | 0.61 | 4 | 2 | 5 | 10 | 3 | 0 | 0 | 0 | 50 | 0.6 | 0 | 3 | 0 | 1 | 0 | 0 | 0.995 |  | 100 | [6 empty] | 1.292 | 3.001 | 5.1538e+47 | -5.1538e+47 | 51.139 | 118.77 | 2.9573e+207 | -2.9573e+207 | 7.502 | 17.423 | 1.302e+124 | -1.302e+124 | 6.188 | 14.372 | 5.6485e+115 | -5.6485e+115 | 3.179 | LiFSI | DEC
75 | LiFSI-DEC (0.76-1 mol) | 1.935542 | 1.935542 | 0.1 | Aurbach | 0 | 0.2919587 | 0.3841562 | [6 empty] | 4 | 2 |  |  |  |  | 5 | 10 | 3 | 0 | [16 empty] | 0.2919587 | 0.3841562 | 0.76 | 4 | 2 | 5 | 10 | 3 | 0 | 0 | 0 | 50 | 0.6 | 0 | 3 | 0 | 1 | 0 | 0 | 0.995 |  | 100 | [6 empty] | 1.152 | 2.999 | 5.1538e+47 | -5.1538e+47 | 45.626 | 118.769 | 2.9573e+207 | -2.9573e+207 | 6.694 | 17.425 | 1.302e+124 | -1.302e+124 | 5.521 | 14.372 | 5.6485e+115 | -5.6485e+115 | 3.179 | LiFSI | DEC
76 | LiFSI-1,4-DX (0.04-1 mol) | 1.235824 | 1.235824 | 0.1 | Aurbach | 0 | [34 empty] | 0 | 0 | 0 | 0 | 0 | 0 | 0 | 0 | 0 | 0 | 0 | 0 | 0 | 0 | 0 | 0 | 0 | 0 | 0 | 0 | [8 empty] | 0 | 0 | 1 | -1 | 0 | 0 | 1 | -1 | 0 | 0 | 1 | -1 | 0 | 0 | 1 | -1 | 0
77 | LiFSI-1,4-DX (0.09-1 mol) | 1.38934 | 1.38934 | 0.1 | Aurbach | 0 | [34 empty] | 0 | 0 | 0 | 0 | 0 | 0 | 0 | 0 | 0 | 0 | 0 | 0 | 0 | 0 | 0 | 0 | 0 | 0 | 0 | 0 | [8 empty] | 0 | 0 | 1 | -1 | 0 | 0 | 1 | -1 | 0 | 0 | 1 | -1 | 0 | 0 | 1 | -1 | 0
78 | LiFSI-1,4-DX (0.13-1 mol) | 1.534617 | 1.534617 | 0.1 | Aurbach | 0 | [34 empty] | 0 | 0 | 0 | 0 | 0 | 0 | 0 | 0 | 0 | 0 | 0 | 0 | 0 | 0 | 0 | 0 | 0 | 0 | 0 | 0 | [8 empty] | 0 | 0 | 1 | -1 | 0 | 0 | 1 | -1 | 0 | 0 | 1 | -1 | 0 | 0 | 1 | -1 | 0
79 | LiFSI-TEP (0.42-1 mol) | 1.405607 | 1.405607 | 0.1 | Aurbach | 0 | 0.1610883 | 0.3835435 | [6 empty] | 4 | 2 |  |  |  |  | 6 | 15 | 4 | 0 | [16 empty] | 0.1610883 | 0.3835435 | 0.42 | 4 | 2 | 6 | 15 | 4 | 0 | 0 | 0 | 90 | 0.67 | 1 | 3 | 0 | 1 | 0 | 0 | 1.089 |  | 100 | [6 empty] | 1.151 | 3.001 | 5.1538e+47 | -5.1538e+47 | 64.175 | 167.321 | 2.2642e+222 | -2.2642e+222 | 10.302 | 26.86 | 8.1364e+142 | -8.1364e+142 | 11.109 | 28.964 | 1.5347e+146 | -1.5347e+146 | 4.204 | LiFSI | TEP
80 | LiFSI-TEP (0.59-1 mol) | 1.607303 | 1.607303 | 0.1 | Aurbach | 0 | 0.2016886 | 0.341845 | [6 empty] | 4 | 2 |  |  |  |  | 6 | 15 | 4 | 0 | [16 empty] | 0.2016886 | 0.341845 | 0.59 | 4 | 2 | 6 | 15 | 4 | 0 | 0 | 0 | 90 | 0.67 | 1 | 3 | 0 | 1 | 0 | 0 | 1.089 |  | 100 | [6 empty] | 1.026 | 3.001 | 5.1538e+47 | -5.1538e+47 | 57.198 | 167.321 | 2.2642e+222 | -2.2642e+222 | 9.182 | 26.86 | 8.1364e+142 | -8.1364e+142 | 9.901 | 28.963 | 1.5347e+146 | -1.5347e+146 | 4.204 | LiFSI | TEP
81 | LiFSI-TEP (0.85-1 mol) | 1.69037 | 1.69037 | 0.1 | Aurbach | 0 | 0.2491419 | 0.2931081 | [6 empty] | 4 | 2 |  |  |  |  | 6 | 15 | 4 | 0 | [16 empty] | 0.2491419 | 0.2931081 | 0.85 | 4 | 2 | 6 | 15 | 4 | 0 | 0 | 0 | 90 | 0.67 | 1 | 3 | 0 | 1 | 0 | 0 | 1.089 |  | 100 | [6 empty] | 0.879 | 2.999 | 5.1538e+47 | -5.1538e+47 | 49.043 | 167.32 | 2.2642e+222 | -2.2642e+222 | 7.873 | 26.86 | 8.1364e+142 | -8.1364e+142 | 8.49 | 28.965 | 1.5347e+146 | -1.5347e+146 | 4.204 | LiFSI | TEP
82 | LiFSI-EA-FB (0.75-1-1 mol) | 2.420216 | 2.420216 | 0.1 | Aurbach | 1 | 0.2311148 | 0.3081531 | 0.3081531 | [5 empty] | 4 | 2 |  |  |  |  | 4 | 8 | 2 | 0 | 6 | 5 | 0 | 1 | [12 empty] | 0.2311148 | 0.6163062 | 0.375 | 4 | 2 | 10 | 13 | 2 | 1 | 0.1 | 0.5 | 130 | 0.2 | 0 | 2 | 0 | 4 | 0 | 0 | 1.024 |  | 50 | 50 | [5 empty] | 1.541 | 2.5 | 8.0828e+38 | -8.0828e+38 | 55.442 | 89.959 | 2.4246e+195 | -2.4246e+195 | 8.483 | 13.764 | 7.483e+113 | -7.483e+113 | 5.164 | 8.379 | 4.961e+90 | -4.961e+90 | 3.548 | LiFSI | EA | FB
83 | LiFSI-EA-FB (0.69-1-2 mol) | 2.455932 | 2.455932 | 0.1 | Aurbach | 1 | 0.1685438 | 0.2442663 | 0.4885327 | [5 empty] | 4 | 2 |  |  |  |  | 4 | 8 | 2 | 0 | 6 | 5 | 0 | 1 | [12 empty] | 0.1685438 | 0.732799 | 0.23 | 4 | 2 | 10 | 13 | 2 | 1 | 0.1 | 0.5 | 130 | 0.2 | 0 | 2 | 0 | 4 | 0 | 0 | 1.049 |  | 33.33 | 66.67 | [5 empty] | 1.954 | 2.666 | 6.9663e+41 | -6.9663e+41 | 65.256 | 89.05 | 8.8284e+194 | -8.8284e+194 | 10.122 | 13.813 | 1.0666e+114 | -1.0666e+114 | 5.591 | 7.63 | 5.1206e+86 | -5.1206e+86 | 3.662 | LiFSI | EA | FB
84 | LiFSI-EA-FB (0.65-1-3 mol) | 1.970616 | 1.970616 | 0.1 | Aurbach | 0 | 0.1305205 | 0.2008008 | 0.6024024 | [5 empty] | 4 | 2 |  |  |  |  | 4 | 8 | 2 | 0 | 6 | 5 | 0 | 1 | [12 empty] | 0.1305205 | 0.8032032 | 0.162 | 4 | 2 | 10 | 13 | 2 | 1 | 0.1 | 0.5 | 130 | 0.2 | 0 | 2 | 0 | 4 | 0 | 0 | 1.062 |  | 25 | 75 | [5 empty] | 2.209 | 2.75 | 2.041e+43 | -2.041e+43 | 71.161 | 88.597 | 5.3289e+194 | -5.3289e+194 | 11.115 | 13.838 | 1.2732e+114 | -1.2732e+114 | 5.827 | 7.255 | 5.2166e+84 | -5.2166e+84 | 3.709 | LiFSI | EA | FB
85 | LiFSI-EA-TTE (0.75-1-0.5 mol) | 1.627088 | 1.627088 | 0.1 | Aurbach | 0 | 0.228348 | 0.3044641 | 0.152232 | [5 empty] | 4 | 2 |  |  |  |  | 4 | 8 | 2 | 0 | 4 | 3 | 1 | 7 | [12 empty] | 0.228348 | 0.4566961 | 0.5 | 4 | 2 | 8 | 11 | 3 | 7 | 0.88 | 2.33 | 88 | 0.38 | 0 | 3 | 0 | 1 | 0 | 0 | 1.197 |  | 66.67 | 33.33 | [5 empty] | 1.066 | 2.334 | 9.3782e+35 | -9.3782e+35 | 47.858 | 104.792 | 3.0668e+201 | -3.0668e+201 | 6.183 | 13.539 | 1.4399e+113 | -1.4399e+113 | 5.145 | 11.266 | 1.0975e+105 | -1.0975e+105 | 3.958 | LiFSI | EA | TTE
86 | LiFSI-EA-TTE (0.67-1-1 mol) | 1.896196 | 1.896196 | 0.1 | Aurbach | 0 | 0.1620269 | 0.2418312 | 0.2418312 | [5 empty] | 4 | 2 |  |  |  |  | 4 | 8 | 2 | 0 | 4 | 3 | 1 | 7 | [12 empty] | 0.1620269 | 0.4836624 | 0.335 | 4 | 2 | 8 | 11 | 3 | 7 | 0.88 | 2.33 | 88 | 0.38 | 0 | 3 | 0 | 1 | 0 | 0 | 1.3 |  | 50 | 50 | [5 empty] | 1.209 | 2.5 | 8.0828e+38 | -8.0828e+38 | 53.611 | 110.844 | 7.593e+203 | -7.593e+203 | 6.529 | 13.499 | 1.0746e+113 | -1.0746e+113 | 5.602 | 11.582 | 1.7179e+106 | -1.7179e+106 | 4.128 | LiFSI | EA | TTE
87 | LiFSI-EA-TTE (0.59-1-2 mol) | 1.607303 | 1.607303 | 0.1 | Aurbach | 0 | 0.0985618 | 0.1670539 | 0.3341078 | [5 empty] | 4 | 2 |  |  |  |  | 4 | 8 | 2 | 0 | 4 | 3 | 1 | 7 | [12 empty] | 0.0985618 | 0.5011617 | 0.197 | 4 | 2 | 8 | 11 | 3 | 7 | 0.88 | 2.33 | 88 | 0.38 | 0 | 3 | 0 | 1 | 0 | 0 | 1.392 |  | 33.33 | 66.67 | [5 empty] | 1.336 | 2.666 | 6.9663e+41 | -6.9663e+41 | 58.584 | 116.896 | 1.8799e+206 | -1.8799e+206 | 6.746 | 13.461 | 8.02e+112 | -8.02e+112 | 5.964 | 11.9 | 2.6889e+107 | -2.6889e+107 | 4.25 | LiFSI | EA | TTE
88 | LiFSI-PC-PFB (0.39-1-0.5 mol) | 1.49485 | 1.49485 | 0.1 | Aurbach | 0 | 0.1565704 | 0.4014626 | 0.2007313 | [5 empty] | 4 | 2 |  |  |  |  | 4 | 6 | 3 | 0 | 4 | 5 | 0 | 5 | [12 empty] | 0.1565704 | 0.6021939 | 0.26 | 4 | 2 | 8 | 11 | 3 | 5 | 0.62 | 1.67 | 88 | 0.38 | 1 | 2 | 1 | 1 | 0 | 0 | 1.23 |  | 66.67 | 33.33 | [5 empty] | 1.204 | 1.999 | 1.2677e+30 | -1.2677e+30 | 57.472 | 95.438 | 6.1481e+197 | -6.1481e+197 | 7.823 | 12.991 | 2.2979e+111 | -2.2979e+111 | 6.283 | 10.434 | 6.9094e+101 | -6.9094e+101 | 4.124 | LiFSI | PC | PFB
89 | LiFSI-PC-PFB (0.28-1-1 mol) | 1.025949 | 1.025949 | 0.1 | Aurbach | 0 | 0.09254656 | 0.3305234 | 0.3305234 | [5 empty] | 4 | 2 |  |  |  |  | 4 | 6 | 3 | 0 | 4 | 5 | 0 | 5 | [12 empty] | 0.09254656 | 0.6610469 | 0.14 | 4 | 2 | 8 | 11 | 3 | 5 | 0.62 | 1.67 | 88 | 0.38 | 1 | 2 | 1 | 1 | 0 | 0 | 1.269 |  | 50 | 50 | [5 empty] | 1.322 | 2 | 1.2677e+30 | -1.2677e+30 | 65.178 | 98.598 | 1.5318e+199 | -1.5318e+199 | 8.556 | 12.943 | 1.5862e+111 | -1.5862e+111 | 6.921 | 10.47 | 9.8357e+101 | -9.8357e+101 | 4.297 | LiFSI | PC | PFB
90 | LiFSI-PC-PFB (0.23-1-2 mol) | 0.9347939 | 0.9347939 | 0.1 | Aurbach | 0 | 0.05212153 | 0.2266153 | 0.4532307 | [5 empty] | 4 | 2 |  |  |  |  | 4 | 6 | 3 | 0 | 4 | 5 | 0 | 5 | [12 empty] | 0.05212153 | 0.679846 | 0.077 | 4 | 2 | 8 | 11 | 3 | 5 | 0.62 | 1.67 | 88 | 0.38 | 1 | 2 | 1 | 1 | 0 | 0 | 1.305 |  | 33.33 | 66.67 | [5 empty] | 1.36 | 2 | 1.2677e+30 | -1.2677e+30 | 69.18 | 101.758 | 3.8167e+200 | -3.8167e+200 | 8.767 | 12.896 | 1.0949e+111 | -1.0949e+111 | 7.143 | 10.507 | 1.4001e+102 | -1.4001e+102 | 4.42 | LiFSI | PC | PFB
91 | LiFSI-PC-FB (0.7-1-0.5 mol) | 1.872895 | 1.872895 | 0.1 | Aurbach | 0 | 0.249027 | 0.3557529 | 0.1778764 | [5 empty] | 4 | 2 |  |  |  |  | 4 | 6 | 3 | 0 | 6 | 5 | 0 | 1 | [12 empty] | 0.249027 | 0.5336293 | 0.467 | 4 | 2 | 10 | 11 | 3 | 1 | 0.1 | 0.33 | 110 | 0.3 | 1 | 2 | 1 | 4 | 0 | 0 | 1.131 |  | 66.67 | 33.33 | [5 empty] | 1.245 | 2.333 | 9.3782e+35 | -9.3782e+35 | 47.221 | 88.49 | 4.8677e+194 | -4.8677e+194 | 7.13 | 13.361 | 3.6923e+112 | -3.6923e+112 | 4.776 | 8.95 | 8.6237e+93 | -8.6237e+93 | 3.392 | LiFSI | PC | FB
92 | LiFSI-PC-FB (0.36-1-1 mol) | 1.756962 | 1.756962 | 0.1 | Aurbach | 0 | 0.1355744 | 0.3765956 | 0.3765956 | [5 empty] | 4 | 2 |  |  |  |  | 4 | 6 | 3 | 0 | 6 | 5 | 0 | 1 | [12 empty] | 0.1355744 | 0.7531913 | 0.18 | 4 | 2 | 10 | 11 | 3 | 1 | 0.1 | 0.33 | 110 | 0.3 | 1 | 2 | 1 | 4 | 0 | 0 | 1.124 |  | 50 | 50 | [5 empty] | 1.883 | 2.5 | 8.0828e+38 | -8.0828e+38 | 66.413 | 88.175 | 3.409e+194 | -3.409e+194 | 10.167 | 13.499 | 1.022e+113 | -1.022e+113 | 6.209 | 8.244 | 1.3677e+90 | -1.3677e+90 | 3.547 | LiFSI | PC | FB
93 | LiFSI-PC-FB (0.26-1-2 mol) | 0.5259295 | 0.5259295 | 0.1 | Aurbach | 0 | 0.07581749 | 0.2916057 | 0.5832114 | [5 empty] | 4 | 2 |  |  |  |  | 4 | 6 | 3 | 0 | 6 | 5 | 0 | 1 | [12 empty] | 0.07581749 | 0.8748172 | 0.087 | 4 | 2 | 10 | 11 | 3 | 1 | 0.1 | 0.33 | 110 | 0.3 | 1 | 2 | 1 | 4 | 0 | 0 | 1.116 |  | 33.33 | 66.67 | [5 empty] | 2.333 | 2.667 | 6.9663e+41 | -6.9663e+41 | 76.863 | 87.862 | 2.3874e+194 | -2.3874e+194 | 11.929 | 13.636 | 2.8291e+113 | -2.8291e+113 | 6.595 | 7.539 | 2.1693e+86 | -2.1693e+86 | 3.661 | LiFSI | PC | FB
94 | LiFSI-PC-TTE (0.51-1-0.5 mol) | 1.899629 | 1.899629 | 0.1 | Aurbach | 0 | 0.1714108 | 0.3360997 | 0.1680498 | [5 empty] | 4 | 2 |  |  |  |  | 4 | 6 | 3 | 0 | 4 | 3 | 1 | 7 | [12 empty] | 0.1714108 | 0.5041495 | 0.34 | 4 | 2 | 8 | 9 | 4 | 7 | 0.88 | 1.75 | 72 | 0.5 | 1 | 3 | 1 | 1 | 0 | 0 | 1.316 |  | 66.67 | 33.33 | [5 empty] | 1.176 | 2.333 | 9.3782e+35 | -9.3782e+35 | 51.632 | 102.414 | 2.2418e+200 | -2.2418e+200 | 6.647 | 13.185 | 1.0127e+112 | -1.0127e+112 | 5.589 | 11.086 | 1.9691e+104 | -1.9691e+104 | 3.957 | LiFSI | PC | TTE
95 | LiFSI-PC-TTE (0.42-1-1 mol) | 1.625252 | 1.625252 | 0.1 | Aurbach | 0 | 0.1103157 | 0.2626564 | 0.2626564 | [5 empty] | 4 | 2 |  |  |  |  | 4 | 6 | 3 | 0 | 4 | 3 | 1 | 7 | [12 empty] | 0.1103157 | 0.5253127 | 0.21 | 4 | 2 | 8 | 9 | 4 | 7 | 0.88 | 1.75 | 72 | 0.5 | 1 | 3 | 1 | 1 | 0 | 0 | 1.385 |  | 50 | 50 | [5 empty] | 1.313 | 2.499 | 8.0828e+38 | -8.0828e+38 | 57.291 | 109.061 | 1.0676e+203 | -1.0676e+203 | 6.952 | 13.234 | 1.4677e+112 | -1.4677e+112 | 6.014 | 11.448 | 4.7361e+105 | -4.7361e+105 | 4.128 | LiFSI | PC | TTE
96 | LiFSI-PC-TTE (0.37-1-2 mol) | 1.732828 | 1.732828 | 0.1 | Aurbach | 0 | 0.0647492 | 0.1749978 | 0.3499957 | [5 empty] | 4 | 2 |  |  |  |  | 4 | 6 | 3 | 0 | 4 | 3 | 1 | 7 | [12 empty] | 0.0647492 | 0.5249935 | 0.123 | 4 | 2 | 8 | 9 | 4 | 7 | 0.88 | 1.75 | 72 | 0.5 | 1 | 3 | 1 | 1 | 0 | 0 | 1.447 |  | 33.33 | 66.67 | [5 empty] | 1.4 | 2.667 | 6.9663e+41 | -6.9663e+41 | 60.746 | 115.708 | 5.0838e+205 | -5.0838e+205 | 6.974 | 13.284 | 2.1273e+112 | -2.1273e+112 | 6.201 | 11.812 | 1.1391e+107 | -1.1391e+107 | 4.25 | LiFSI | PC | TTE
97 | LiFSI-DME-TTE (1-1.2-3 mol) | 1.838632 | 2.065502 | 0.3 | Cycle | 0 | 0.1054543 | 0.1265451 | 0.3163628 | [5 empty] | 4 | 2 |  |  |  |  | 6 | 14 | 3 | 0 | 4 | 3 | 1 | 7 | [12 empty] | 0.1054543 | 0.4429079 | 0.238 | 4 | 2 | 10 | 17 | 4 | 7 | 0.7 | 1.75 | 170 | 0.4 | 0 | 4 | 0 | 0 | 0 | 0 | 1.375 |  | 28.57 | 71.43 | [5 empty] | 1.455 | 3.285 | 1.9126e+51 | -1.9126e+51 | 58.364 | 131.775 | 9.1132e+211 | -9.1132e+211 | 6.987 | 15.775 | 4.825e+118 | -4.825e+118 | 6.402 | 14.454 | 1.3838e+115 | -1.3838e+115 | 4.278 | LiFSI | DME | TTE
98 | LiFSI-DME-TTEE (1-1.2-3 mol) | 1.732828 | 2.05061 | 0.3 | Cycle | 0 | 0.1054543 | 0.1265451 | 0.3163628 | [5 empty] | 4 | 2 |  |  |  |  | 6 | 14 | 3 | 0 | 4 | 3 | 1 | 7 | [12 empty] | 0.1054543 | 0.4429079 | 0.238 | 4 | 2 | 10 | 17 | 4 | 7 | 0.7 | 1.75 | 170 | 0.4 | 0 | 4 | 0 | 0 | 0 | 0 | 1.375 |  | 28.57 | 71.43 | [5 empty] | 1.455 | 3.285 | 1.9126e+51 | -1.9126e+51 | 58.364 | 131.775 | 9.1132e+211 | -9.1132e+211 | 6.987 | 15.775 | 4.825e+118 | -4.825e+118 | 6.402 | 14.454 | 1.3838e+115 | -1.3838e+115 | 4.278 | LiFSI | DME | TTEE
99 | LiFSI-DMP-TTE (1-1.2-3 mol) | 1.920819 | 2.060481 | 0.3 | Cycle | 0 | 0.1096194 | 0.1315433 | 0.3288582 | [5 empty] | 4 | 2 |  |  |  |  | 5 | 12 | 2 | 0 | 4 | 3 | 1 | 7 | [12 empty] | 0.1096194 | 0.4604015 | 0.238 | 4 | 2 | 9 | 15 | 3 | 7 | 0.78 | 2.33 | 135 | 0.33 | 0 | 3 | 0 | 0 | 0 | 0 | 1.389 |  | 28.57 | 71.43 | [5 empty] | 1.381 | 3 | 5.1538e+47 | -5.1538e+47 | 57.238 | 124.322 | 2.3691e+209 | -2.3691e+209 | 6.763 | 14.689 | 1.9879e+116 | -1.9879e+116 | 6.163 | 13.386 | 2.8787e+112 | -2.8787e+112 | 4.28 | LiFSI | DMP | TTE
100 | LiFSI-DME-BTFE (1-1.6-3.2 mol) | 0.9913998 | 1.853872 | 0.07 | Cycle | 0 | 0.0888717 | 0.1421947 | 0.2843894 | [5 empty] | 4 | 2 |  |  |  |  | 6 | 14 | 3 | 0 | 5 | 4 | 3 | 6 | [12 empty] | 0.0888717 | 0.4265842 | 0.208 | 4 | 2 | 11 | 18 | 6 | 6 | 0.55 | 1 | 198 | 0.55 | 1 | 5 | 0 | 1 | 0 | 0 | 1.306 |  | 33.33 | 66.67 | [5 empty] | 1.706 | 3.999 | 1.6069e+60 | -1.6069e+60 | 63.853 | 149.684 | 2.8707e+217 | -2.8707e+217 | 7.862 | 18.43 | 1.6451e+126 | -1.6451e+126 | 7.012 | 16.438 | 1.913e+121 | -1.913e+121 | 4.09 | LiFSI | DME | BTFE
101 | LiFSI-DME-BTFE (1-1.1-5 mol) | 1.013228 | 1.920819 | 0.07 | Cycle | 0 | 0.0682557 | 0.07508127 | 0.3412785 | [5 empty] | 4 | 2 |  |  |  |  | 6 | 14 | 3 | 0 | 5 | 4 | 3 | 6 | [12 empty] | 0.0682557 | 0.4163597 | 0.164 | 4 | 2 | 11 | 18 | 6 | 6 | 0.55 | 1 | 198 | 0.55 | 1 | 5 | 0 | 1 | 0 | 0 | 1.376 |  | 18.03 | 81.97 | [5 empty] | 1.665 | 3.999 | 1.6069e+60 | -1.6069e+60 | 63.372 | 152.205 | 1.5984e+218 | -1.5984e+218 | 7.355 | 17.665 | 3.0417e+124 | -3.0417e+124 | 6.575 | 15.792 | 4.3326e+119 | -4.3326e+119 | 4.179 | LiFSI | DME | BTFE
102 | LiFSI-DME-BTFE (1-1.6-7.1 mol) | 0.853872 | 1.920819 | 0.07 | Cycle | 0 | 0.04982716 | 0.07972346 | 0.3537729 | [5 empty] | 4 | 2 |  |  |  |  | 6 | 14 | 3 | 0 | 5 | 4 | 3 | 6 | [12 empty] | 0.04982716 | 0.4334963 | 0.115 | 4 | 2 | 11 | 18 | 6 | 6 | 0.55 | 1 | 198 | 0.55 | 1 | 5 | 0 | 1 | 0 | 0 | 1.375 |  | 18.39 | 81.61 | [5 empty] | 1.734 | 4 | 1.6069e+60 | -1.6069e+60 | 65.955 | 152.147 | 1.5351e+218 | -1.5351e+218 | 7.666 | 17.684 | 3.3411e+124 | -3.3411e+124 | 6.852 | 15.806 | 4.7365e+119 | -4.7365e+119 | 4.177 | LiFSI | DME | BTFE
103 | LiFSI-TMS-TTE (1-3-3 mol) | 1.568636 | 1.920819 | 0.06666667 | Cycle | 0 | 0.07583048 | 0.2274914 | 0.2274914 | [5 empty] | 4 | 2 |  |  |  |  | 3 | 6 | 2 | 3 | 4 | 3 | 1 | 7 | [12 empty] | 0.07583048 | 0.4549829 | 0.167 | 4 | 2 | 7 | 9 | 3 | 10 | 1.43 | 3.33 | 63 | 0.43 | 2 | 1 | 0 | 2 | 0 | 0 | 1.481 |  | 50 | 50 | [5 empty] | 1.137 | 2.499 | 8.0828e+38 | -8.0828e+38 | 57.95 | 127.367 | 3.1813e+210 | -3.1813e+210 | 6.749 | 14.834 | 8.2308e+116 | -8.2308e+116 | 6.884 | 15.13 | 2.1747e+117 | -2.1747e+117 | 4.126 | LiFSI | TMS | TTE
104 | LiFSI-TMS-BTFE (1-3-1 mol) | 1.60206 | 1.721246 | 0.1125 | Cycle | 0 | 0.1058626 | 0.3175877 | 0.1058626 | [5 empty] | 4 | 2 |  |  |  |  | 3 | 6 | 2 | 3 | 5 | 4 | 3 | 6 | [12 empty] | 0.1058626 | 0.4234503 | 0.25 | 4 | 2 | 8 | 10 | 5 | 9 | 1.12 | 1.8 | 80 | 0.62 | 3 | 2 | 0 | 3 | 0 | 0 | 1.423 |  | 75 | 25 | [5 empty] | 1.059 | 2.501 | 4.2535e+37 | -4.2535e+37 | 56.359 | 133.095 | 1.6959e+212 | -1.6959e+212 | 6.947 | 16.406 | 3.1318e+121 | -3.1318e+121 | 7.22 | 17.05 | 1.1672e+123 | -1.1672e+123 | 3.68 | LiFSI | TMS | BTFE
105 | LiFSI-TMS-BTFE (1-3-2 mol) | 1.60206 | 1.721246 | 0.1125 | Cycle | 0 | 0.08541876 | 0.2562563 | 0.1708375 | [5 empty] | 4 | 2 |  |  |  |  | 3 | 6 | 2 | 3 | 5 | 4 | 3 | 6 | [12 empty] | 0.08541876 | 0.4270938 | 0.2 | 4 | 2 | 8 | 10 | 5 | 9 | 1.12 | 1.8 | 80 | 0.62 | 3 | 2 | 0 | 3 | 0 | 0 | 1.431 |  | 60 | 40 | [5 empty] | 1.196 | 2.8 | 1.3938e+42 | -1.3938e+42 | 58.73 | 137.511 | 3.9811e+213 | -3.9811e+213 | 7.037 | 16.476 | 4.8395e+121 | -4.8395e+121 | 7.11 | 16.647 | 9.8486e+121 | -9.8486e+121 | 3.875 | LiFSI | TMS | BTFE

## infor
| id | compound | C | H | O | F | N | S | P | Li | B | Cl | As | Rb | Si | K | Mg | Cs | MW | cyclic | density (g/mL) | Boiling | Vabc | Radius | SLogP | SP | apol | bpol | SMILES
0 | 1 | 1,3-Dioxolane (DOL) (C3H6O2) | 3 | 6 | 2 | [13 empty] | 74.078 | 1 | 1.06 | 78 | 65.66841 | 2 | -0.0093 | 0.9788136 | 10.614758 | 9.491242 | C1COCO1
1 | 2 | 1,4-Dioxane (1,4-DX) (C4H8O2) | 4 | 8 | 2 | [13 empty] | 88.104 | 1 | 1.03 | 101.2 | 82.96439 | 3 | 0.0332 | 1.079444 | 13.618344 | 11.497656 | C1COCCO1
2 | 3 | 1,2-dfBen (C6H4F2) | 6 | 4 |  | 2 | [12 empty] | 114.092 | 1 | 1.158 | 92 | 93.30165 | 3 | 1.9648 | 92.21467 | 13.801172 | 6.238828 | FC1=CC=CC=C1F
3 | 4 | 12-crown-4 (C8H16O4) | 8 | 16 | 4 | [13 empty] | 176.208 | 1 | 1.09 | 65.5 | 169.7288 | 6 | 0.0664 | 1.165199 | 27.236688 | 22.995312 | O1CCOCCOCCOCC1
4 | 5 | 18-crown-6 (C12H24O6) | 12 | 24 | 6 | [13 empty] | 264.312 | 1 | 1.24 | 116 | 256.4932 | 9 | 0.0996 | 1.257766 | 40.855032 | 34.492968 | O1CCOCCOCCOCCOCCOCC1
5 | 6 | AN (CH3CN) | 2 | 3 |  |  | 1 | [11 empty] | 41.054 | 0 | 0.786 | 81.6 | 48.87227 | 1 | 0.52988 | 3.387505 | 6.440379 | 3.579621 | CC#N
6 | 7 | Benzene (C6H6) | 6 | 6 | [14 empty] | 78.108 | 1 | 0.874 | 80.08 | 81.16653 | 3 | 1.6866 | 48.59594 | 14.020758 | 6.019242 | C1=CC=CC=C1
7 | 8 | TFEC (BTFEC) (C5H4F6O3) | 5 | 4 | 3 | 6 | [12 empty] | 226.082 | 0 | 1.51 | 118 | 155.176 | 4 | 2.2642 | 183.7384 | 16.765172 | 15.030828 | C(C(F)(F)F)OC(=O)OCC(F)(F)F
8 | 9 | Butylronitrile (C4H7N) | 4 | 7 |  |  | 1 | [11 empty] | 69.106 | 0 | 0.794 | 117.5 | 83.46424 | 2 | 1.31008 | 20.42114 | 12.447551 | 7.592449 | CCCC#N
9 | 10 | BTE (C8H22O2Si2) | 8 | 22 | 2 | [9 empty] | 2 |  |  |  | 206.426 | 0 | 0.842 | 165.5 | 235.5225 | 4 | 2.6894 | 489.1026 | 40.693446 | 56.422554 | C[Si](C)(C)OCCO[Si](C)(C)C
10 | 11 | BTP (C9H24O2Si2) | 9 | 24 | 2 | [9 empty] | 2 |  |  |  | 220.452 | 0 | 0.84 | 77 | 252.8185 | 4 | 3.0795 | 1200.881 | 43.697032 | 58.428968 | C[Si](C)(C)OCCCO[Si](C)(C)C
11 | 12 | c-FTOF (C6H9F3O3) | 6 | 9 | 3 | 3 | [12 empty] | 186.132 | 1 | 1.26 | 52 | 144.5493 | 4 | 1.2842 | 19.23978 | 20.098137 | 17.575863 | CCOC1OCC(C(F)(F)F)O1
12 | 13 | DBE (C8H18O) | 8 | 18 | 1 | [13 empty] | 130.224 | 0 | 0.764 | 142.5 | 155.7146 | 4 | 2.6032 | 401.0514 | 26.164274 | 19.793726 | CCCCOCCCC
13 | 14 | DCE (C2H4Cl2) | 2 | 4 | [7 empty] | 2 | [6 empty] | 98.952 | 0 | 1.25 | 81 | 73.57057 | 2 | 1.464 | 29.10717 | 10.367172 | 5.032828 | ClCCCl
14 | 15 | DCME (CH2Cl2) | 1 | 2 | [7 empty] | 2 | [6 empty] | 84.926 | 0 | 1.325 | 40 | 56.27458 | 1 | 1.4215 | 26.39368 | 7.363586 | 3.026414 | C(Cl)Cl
15 | 16 | DCPE (C3H6Cl2) | 3 | 6 | [7 empty] | 2 | [6 empty] | 112.978 | 0 | 1.19 | 121 | 90.86655 | 2 | 1.8541 | 71.46609 | 13.370758 | 7.039242 | ClCCCCl
16 | 17 | DEC (C5H10O3) | 5 | 10 | 3 | [13 empty] | 118.13 | 0 | 0.975 | 127 | 118.7706 | 3 | 1.1794 | 15.11472 | 17.42393 | 14.37207 | O=C(OCC)OCC
17 | 18 | DEE | 6 | 14 | 2 | [13 empty] | 118.172 | 0 | 0.842 | 121 | 129.9128 | 3 | 1.4054 | 25.43314 | 20.959102 | 17.516898 | CCOC(C)OCC
18 | 19 | DEGDME/Diglyme (C6H14O3) | 6 | 14 | 3 | [13 empty] | 134.172 | 0 | 0.939 | 162 | 138.7031 | 4 | 0.2958 | 1.976059 | 21.761102 | 19.252898 | COCCOCCOC
19 | 20 | DEM (C5H12O2) | 5 | 12 | 2 | [13 empty] | 104.146 | 0 | 0.831 | 87.5 | 112.6168 | 3 | 1.0169 | 10.39681 | 17.955516 | 15.510484 | CCOCOCC
20 | 21 | Diethyl Ether (C4H10O1) | 4 | 10 | 1 | [13 empty] | 74.12 | 0 | 0.7134 | 34.6 | 86.53063 | 2 | 1.0428 | 11.0357 | 14.14993 | 11.76807 | CCOCC
21 | 22 | DFEC (C3H2F2O3) | 3 | 2 | 3 | 2 | [12 empty] | 124.046 | 0 | 1.52 | 233.8 | 83.9573 | 3 | 0.7444 | 5.551368 | 9.863586 | 8.572414 | C1(C(OC(=O)O1)F)F
22 | 23 | DMB (C6H14O2) | 6 | 14 | 2 | [13 empty] | 118.172 | 0 | 0.856 | 135 | 129.9128 | 3 | 1.0562 | 11.38151 | 20.959102 | 17.516898 | COC(C)C(C)OC
23 | 24 | DMC (C3H6O3) | 3 | 6 | 3 | [13 empty] | 90.078 | 0 | 1.07 | 90 | 84.17864 | 2 | 0.3992 | 2.507264 | 11.416758 | 10.359242 | COC(=O)OC
24 | 25 | DME (C4H10O2) | 4 | 10 | 2 | [13 empty] | 90.12 | 0 | 0.868 | 85 | 95.32085 | 3 | 0.2792 | 1.901954 | 14.95193 | 13.50407 | COCCOC
25 | 26 | DMES (CH3)2Si(OC2H5)2) | 6 | 16 | 2 | [9 empty] | 1 |  |  |  | 148.273 | 0 | 0.865 | 113 | 165.4217 | 3 | 1.7612 | 57.70321 | 27.822688 | 34.963312 | CCO[Si](C)(C)OCC
26 | 27 | DMMS Si(OCH3)2(CH3)2 | 4 | 12 | 2 | [9 empty] | 1 |  |  |  | 120.221 | 0 | 0.88 | 85 | 130.8297 | 2 | 0.981 | 9.571941 | 21.815516 | 30.950484 | CO[Si](C)(C)OC
27 | 28 | DMDC (C4H6O5) | 4 | 6 | 5 | [13 empty] | 134.088 | 0 | 1.25 | 45.5 | 116.4186 | 3 | 0.5358 | 3.433998 | 14.690758 | 12.963242 | O=C(OC(=O)OC)OC O=C(OC)OC(=O)OC
28 | 29 | DMDOHD (C6H10O6) | 6 | 10 | 6 | [13 empty] | 178.14 | 0 | 1.24 | 220 | 159.8008 | 5 | 0.5524 | 3.567796 | 21.49993 | 18.71207 | COC(=O)OCCOC(=O)OC
29 | 30 | DMM (C3H8O2) | 3 | 8 | 2 | [13 empty] | 76.094 | 0 | 0.86 | 41.6 | 78.02487 | 2 | 0.2367 | 1.724646 | 11.948344 | 11.497656 | COCOC
30 | 31 | DMeTHF (C6H12O) | 6 | 12 | 1 | [13 empty] | 100.156 | 1 | 0.833 | 91 | 108.7661 | 2 | 1.5738 | 37.48004 | 18.823516 | 13.774484 | CC1CCC(C)O1
31 | 32 | DMP (C5H12O2) | 5 | 12 | 2 | [13 empty] | 104.146 | 0 | 0.855 | 96 | 112.6168 | 3 | 0.6677 | 4.652646 | 17.955516 | 15.510484 | COCC(C)OC
32 | 33 | DMSO (C2H6OS) | 2 | 6 | 1 |  |  | 1 | [10 empty] | 78.133 | 0 | 1.1 | 189 | 70.44768 | 1 | -0.0053 | 0.9878705 | 11.042758 | 10.577242 | CS(=O)C
33 | 34 | DMTMSA (C3H6F3NO2S) | 3 | 6 | 2 | 3 | 1 | 1 | [10 empty] | 177.153 | 0 | 1.4 | 119.5 | 125.7333 | 2 | 0.3976 | 2.498044 | 16.285758 | 17.724242 | CN(C)S(=O)(=O)C(F)(F)F
34 | 35 | DPE (C6H14O) | 6 | 14 | 1 | [13 empty] | 102.172 | 0 | 0.736 | 89 | 121.1226 | 3 | 1.823 | 66.52732 | 20.157102 | 15.780898 | CCCOCCC
35 | 36 | DTDL (C6H9F3O4) | 6 | 9 | 4 | 3 | [12 empty] | 202.132 | 1 | 1.31 | 53.5 | 153.3395 | 3 | 0.8682 | 7.382441 | 20.900137 | 19.311863 | COC1(OCC(O1)C(F)(F)F)OC
36 | 37 | EA (C4H8O2) | 4 | 8 | 2 | [13 empty] | 88.104 | 0 | 0.902 | 77.06 | 92.68439 | 2 | 0.5694 | 3.710223 | 13.618344 | 10.629656 | O=C(OCC)C
37 | 38 | EC (C3H4O3) | 3 | 4 | 3 | [13 empty] | 88.062 | 0 | 1.32 | 243 | 71.82218 | 2 | 0.1532 | 1.422984 | 10.083172 | 8.352828 | C1COC(=O)O1
38 | 39 | EGBE (C10H22O2) | 10 | 22 | 2 | [13 empty] | 174.276 | 0 | 0.84 | 202 | 199.0968 | 6 | 2.6198 | 416.6775 | 32.973446 | 25.542554 | CCCCOCCOCCCC
39 | 40 | EGD (C6H10O4) | 6 | 10 | 4 | [13 empty] | 146.14 | 0 | 1.104 | 186.5 | 142.2204 | 4 | 0.1126 | 1.295985 | 19.89593 | 15.24007 | CC(=O)OCCOC(C)=O
40 | 41 | EMC (C4H8O3) | 4 | 8 | 3 | [13 empty] | 104.104 | 0 | 1.006 | 110 | 101.4746 | 3 | 0.7893 | 6.15602 | 14.420344 | 12.365656 | CCOC(=O)OC
41 | 42 | ES (C2H4SO3) | 2 | 4 | 3 |  |  | 1 | [10 empty] | 108.117 | 0 | 1.01 | 159.1 | 75.67168 | 2 | -0.3881 | 0.4091664 | 11.313172 | 12.042828 | C1COS(=O)O1
42 | 43 | ETFEC (C5H7F3O3) | 5 | 7 | 3 | 3 | [12 empty] | 172.106 | 0 | 1.253 | 120 | 136.9733 | 4 | 1.7218 | 52.69871 | 17.094551 | 14.701449 | O=C(OCC)OCC(F)(F)F
43 | 44 | F3DEE | 6 | 11 | 2 | 3 | [12 empty] | 172.148 | 0 | 1.07 | 161 | 148.1155 | 4 | 1.6018 | 39.97606 | 20.629723 | 17.846277 | FC(F)(F)COCCOCC
44 | 45 | F4DEE | 6 | 10 | 2 | 4 | [12 empty] | 190.14 | 0 | 1.24 | 186 | 154.1831 | 5 | 1.5498 | 35.465 | 20.51993 | 17.95607 | FC(F)COCCOCC(F)(F)
45 | 46 | F5DEE | 6 | 9 | 2 | 5 | [12 empty] | 208.132 | 0 | 1.29 | 186 | 160.2506 | 5 | 1.847 | 70.30723 | 20.410137 | 18.065863 | FC(F)COCCOCC(F)(F)(F)
46 | 47 | F6DEE | 6 | 8 | 2 | 6 | [12 empty] | 226.124 | 0 | 1.4 | 161 | 166.3182 | 5 | 2.1442 | 139.3799 | 20.300344 | 18.175656 | FC(F)(F)COCCOCC(F)(F)(F)
47 | 48 | FB (C6H5F) | 6 | 5 |  | 1 | [12 empty] | 96.1 | 0 | 1.02 | 85 | 87.23409 | 3 | 1.8257 | 66.9422 | 13.910965 | 6.129035 | FC1=CC=CC=C1
48 | 49 | 12-FB (C6H5F) | 6 | 4 |  | 2 | [12 empty] | 114.092 | 1 | 1.158 | 92 | 93.30165 | 3 | 1.9648 | 92.21467 | 13.801172 | 6.238828 | C1=CC=C(C(=C1)F)F
49 | 50 | 13-FB (C6H5F) | 6 | 4 |  | 2 | [12 empty] | 114.092 | 1 | 1.163 | 82 | 93.30165 | 3 | 1.9648 | 92.21467 | 13.801172 | 6.238828 | C1=CC(=CC(=C1)F)F
50 | 51 | 14-FB (C6H5F) | 6 | 4 |  | 2 | [12 empty] | 114.092 | 1 | 1.11 | 88.5 | 93.30165 | 3 | 1.9648 | 92.21467 | 13.801172 | 6.238828 | C1=CC(=CC=C1F)F
51 | 52 | 123-FB (C6H3F3) | 6 | 3 |  | 3 | [12 empty] | 132.084 | 1 | 1.28 | 94.5 | 99.36921 | 3 | 2.1039 | 127.0282 | 13.691379 | 6.348621 | C1=CC(=C(C(=C1)F)F)F
52 | 53 | 124-FB (C6H3F3) | 6 | 3 |  | 3 | [12 empty] | 132.084 | 1 | 1.264 | 88 | 99.36921 | 3 | 2.1039 | 127.0282 | 13.691379 | 6.348621 | C1=CC(=C(C=C1F)F)F
53 | 54 | FCH (C6H11F) | 6 | 11 |  | 1 | [12 empty] | 102.148 | 0 | 0.928 | 104 | 106.0435 | 3 | 2.2886 | 194.3569 | 17.911723 | 12.148277 | C1CCC(CC1)F
54 | 55 | FDMA (C4H6F3NO) | 4 | 6 | 1 | 3 | 1 | [11 empty] | 141.098 | 0 | 1.26 | 136 | 113.0936 | 2 | 0.6369 | 4.334111 | 14.253758 | 11.936242 | CN(C)C(=O)C(F)(F)F
55 | 56 | FDMB (C6H10F4O2) | 6 | 10 | 2 | 4 | [12 empty] | 190.14 | 0 | 1.21 | 150 | 154.1831 | 4 | 1.5498 | 35.465 | 20.51993 | 17.95607 | COCC(F)(F)C(F)(F)COC
56 | 57 | FDMH | 8 | 10 | 2 | 8 | [12 empty] | 290.16 | 0 | 1.3 |  | 213.0453 | 5 | 2.8204 | 661.3022 | 26.08793 | 22.40807 | COCC(F)(F)C(F)(F)C(F)(F)C(F)(F)COC
57 | 58 | FEC (C3H3FO3) | 3 | 3 | 3 | 1 | [12 empty] | 106.054 | 1 | 1.454 | 212 | 77.88974 | 2 | 0.4488 | 2.810606 | 9.973379 | 8.462621 | C1C(OC(=O)O1)F
58 | 59 | FEMC (C4H5F3O3) | 4 | 5 | 3 | 3 | [12 empty] | 158.08 | 0 | 1.3 | 105 | 107.5422 | 3 | 0.7389 | 5.481507 | 14.310551 | 12.475449 | COC(=O)OCCF
59 | 60 | 1-FPE (C5H11F) | 5 | 11 |  | 1 | [12 empty] | 90.138 | 0 | 0.789 | 62.5 | 101.1039 | 3 | 2.1461 | 139.991 | 16.241723 | 12.148277 | CCCCCF
60 | 61 | FSA | 2 | 6 | 2 | 1 | 1 | 1 | [10 empty] | 127.143 | 0 | 1.48 | 149 | 96.30223 | 2 | -0.2377 | 0.5784955 | 13.501758 | 15.498242 | CN(C)S(=O)(=O)F
61 | 62 | GBL (C4H6O2) | 4 | 6 | 2 | [13 empty] | 86.088 | 1 | 1.1296 | 204 | 80.32794 | 2 | 0.3234 | 2.105717 | 12.284758 | 8.623242 | O=C1OCCC1
62 | 63 | n-hexane (C6H14) | 6 | 14 | [14 empty] | 86.172 | 1 | 0.655 | 69 | 112.3324 | 3 | 2.5866 | 386.0113 | 19.355102 | 14.044898 | CCCCCC
63 | 64 | HFCP (C5H3F7) | 5 | 3 |  | 7 | [12 empty] | 196.074 | 1 | 1.58 | 82.5 | 125.1528 | 3 | 2.6341 | 430.6258 | 14.249379 | 10.800621 | C1C(C(C(C1(F)F)(F)F)(F)F)F
64 | 65 | MeTHF (C5H10O) | 5 | 10 | 1 | [13 empty] | 86.13 | 0 | 0.854 | 79 | 91.47015 | 2 | 1.1853 | 15.32145 | 15.81993 | 11.76807 | O1C(C)CCC1
65 | 66 | MDOL (C5H10O2) | 5 | 10 | 2 | [13 empty] | 102.13 | 0 | 0.97 | 114 | 100.2604 | 3 | 0.7693 | 5.878953 | 16.62193 | 13.50407 | CC1CCOCO1
66 | 67 | MP (C4H8O2) | 4 | 8 | 2 | [13 empty] | 88.104 | 0 | 0.915 | 79.8 | 92.68439 | 2 | 0.5694 | 3.710223 | 13.618344 | 10.629656 | CCC(=O)OC
67 | 68 | MTES ( CH3Si(OC2H5)3) | 7 | 18 | 3 | [9 empty] | 1 |  |  |  | 178.299 | 0 | 0.895 | 142 | 191.5079 | 3 | 1.6646 | 46.19553 | 31.628274 | 38.705726 | CCO[Si](C)(OCC)OCC
68 | 69 | MTFP (C4H5F3O2) | 4 | 5 | 2 | 3 | [12 empty] | 142.08 | 0 | 1.241 | 95.5 | 110.8871 | 3 | 1.1118 | 12.936 | 13.288965 | 10.959035 | COC(=O)CC(F)(F)F
69 | 70 | PC (C4H6O3) | 4 | 6 | 3 | [13 empty] | 102.088 | 1 | 1.2 | 242 | 89.11816 | 2 | 0.5417 | 3.480968 | 13.086758 | 10.359242 | CC1COC(=O)O1
70 | 71 | Propionitrile (C3H5N) | 3 | 5 |  |  | 1 | [11 empty] | 55.08 | 0 | 0.772 | 97 | 66.16826 | 2 | 0.91998 | 8.317255 | 9.443965 | 5.586035 | CCC#N
71 | 72 | PFB (C4H5F5) | 4 | 5 |  | 5 | [12 empty] | 148.08 | 0 | 1.27 | 40 | 108.0782 | 2 | 2.594 | 392.6449 | 12.798965 | 10.581035 | CC(CC(F)(F)F)(F)F
72 | 73 | Sebaconitrile (C10H16N2) | 10 | 16 |  |  | 2 | [11 empty] | 164.248 | 0 | 0.91 | 199.5 | 192.964 | 6 | 3.15436 | 1426.79 | 29.568688 | 17.191312 | C(CCCCC#N)CCCC#N
73 | 74 | SL (TMS) (C4H8O2S) | 4 | 8 | 2 |  |  | 1 | [10 empty] | 120.169 | 1 | 1.261 | 285 | 101.4734 | 2 | 0.195 | 1.566751 | 16.518344 | 14.681656 | O=S1(=O)CCCC1
74 | 75 | TBA (C12H27N) | 12 | 27 |  |  | 1 | [11 empty] | 185.346 | 0 | 0.778 | 216 | 227.105 | 4 | 3.6887 | 4883.149 | 39.143411 | 28.796589 | CCCCN(CCCC)CCCC
75 | 76 | TCEE (C2H2Cl4) | 2 | 2 | [7 empty] | 4 | [6 empty] | 167.836 | 0 | 1.586 | 147 | 103.9927 | 2 | 2.5938 | 392.4642 | 13.393586 | 4.046414 | ClC(Cl)C(Cl)Cl
76 | 77 | TEGDME/Tetraglym (C10H22O5) | 10 | 22 | 5 | [13 empty] | 222.276 | 0 | 1.009 | 275.5 | 225.4674 | 7 | 0.329 | 2.133045 | 35.379446 | 30.750554 | COCCOCCOCCOCCOC
77 | 78 | TEP (C6H15O4P) | 6 | 15 | 4 |  |  |  | 1 | [9 empty] | 182.153 | 0 | 1.072 | 215.5 | 167.3205 | 3 | 2.204 | 159.9558 | 26.859895 | 28.964105 | CCOP(=O)(OCC)OCC
78 | 79 | TFDOL (C4H5O2F3) | 4 | 5 | 2 | 3 | [12 empty] | 142.08 | 1 | 1.35 | 36 | 101.1671 | 2 | 0.9216 | 8.348338 | 13.288965 | 11.827035 | FC(F)(F)C1COCO1
79 | 80 | THF (C4H8O) | 4 | 8 | 1 | [13 empty] | 72.104 | 1 | 0.888 | 66 | 74.17417 | 2 | 0.7968 | 6.263254 | 12.816344 | 9.761656 | C1CCOC1
80 | 81 | THP (C5H10O) | 5 | 10 | 1 | [13 empty] | 86.13 | 1 | 0.881 | 88 | 91.47015 | 3 | 1.1869 | 15.37801 | 15.81993 | 11.76807 | C1CCOCC1
81 | 82 | TMSB (C9H27BO3Si3) | 9 | 27 | 3 | [5 empty] | 1 |  |  |  | 3 |  |  |  | 278.371 | 0 | 0.831 | 186 | 314.3803 | 3 | 2.942 | 874.9838 | 51.389032 | 75.824968 | B(O[Si](C)(C)C)(O[Si](C)(C)C)O[Si](C)(C)
82 | 83 | TOF (CH(OC2H5)3) | 7 | 16 | 3 | [13 empty] | 148.198 | 0 | 0.891 | 146 | 155.999 | 3 | 1.3795 | 23.96073 | 24.764688 | 21.259312 | CCOC(OCC)OCC
83 | 84 | Triglyme/G3 (C8H18O4) | 8 | 18 | 4 | [13 empty] | 178.224 | 0 | 0.986 | 216 | 182.0852 | 6 | 0.3124 | 2.053052 | 28.570274 | 25.001726 | COCCOCCOCCOC
84 | 85 | Trimethylacetonitrile (C5H9N) | 5 | 9 |  |  | 1 | [11 empty] | 83.132 | 0 | 0.752 | 105.5 | 100.7602 | 2 | 1.55608 | 35.98156 | 15.451137 | 9.598863 | CC(C)(C)C#N
85 | 86 | Toluene (C7H8) | 7 | 8 | [14 empty] | 92.134 | 0 | 0.865 | 110.6 | 98.46252 | 3 | 1.99502 | 98.85986 | 17.024344 | 8.025656 | CC1=CC=CC=C1
86 | 87 | TFEB (TTFEB) (B(OCH2CF3)3) | 6 | 6 | 3 | 9 |  |  |  |  | 1 | [7 empty] | 307.918 | 0 | 1.43 | 125 | 229.1881 | 4 | 2.708 | 510.505 | 24.469758 | 25.324242 | FC(F)(F)COB(OCC(F)(F)F)OCC(F)(F)F
87 | 88 | Valeronitrile (C5H9N) | 5 | 9 |  |  | 1 | [11 empty] | 83.132 | 0 | 0.795 | 140 | 100.7602 | 3 | 1.70018 | 50.1395 | 15.451137 | 9.598863 | CCCCC#N
88 | 89 | VC (C3H2O3) | 3 | 2 | 3 | [13 empty] | 86.046 | 1 | 1.35 | 162 | 58.28572 | 2 | 0.2328 | 1.709228 | 8.749586 | 6.346414 | C1=COC(=O)O1
89 | 90 | VEC (C5H6O3) | 5 | 6 | 3 | [13 empty] | 114.098 | 1 | 1.188 | 237 | 103.7777 | 3 | 0.7078 | 5.1027 | 14.756758 | 10.359242 | C=CC1COC(=O)O1
90 | 91 | mFEP (C5H9FO2) | 5 | 9 | 2 | 1 | [12 empty] | 120.122 | 0 | 0.997 | 121 | 116.0479 | 3 | 0.9075 | 8.081649 | 16.512137 | 12.745863 | CCOC(=O)C(C)F
91 | 92 | tFEP (C5H7F3O2) | 5 | 7 | 2 | 3 | [12 empty] | 156.106 | 0 | 1.19 | 50 | 128.1831 | 3 | 1.5019 | 31.76143 | 16.292551 | 12.965449 | CCOC(=O)CC(F)(F)F
92 | 93 | pFEP (C5H5F5O2) | 5 | 5 | 2 | 5 | [12 empty] | 192.09 | 0 | 1.4 | 75.5 | 140.3182 | 3 | 1.7471 | 55.85988 | 16.072965 | 13.185035 | CCOC(=O)C(F)(F)C(F)(F)F
93 | 94 | TEOS ( Si(OC2H5)4) | 8 | 20 | 4 | [9 empty] | 1 |  |  |  | 208.325 | 0 | 0.933 | 168.8 | 217.5941 | 3 | 1.568 | 36.98282 | 35.43386 | 42.44814 | CCO[Si](OCC)(OCC)OCC
94 | 95 | BTFD (BTFMD) (C5H4F6O2) | 5 | 4 | 2 | 6 | [12 empty] | 210.082 | 1 | 1.53 | 106.5 | 136.6657 | 2 | 1.8541 | 71.46609 | 15.963172 | 14.162828 | C1COC(O1)(C(F)(F)F)C(F)(F)F
95 | 96 | BTFM (C5H6F6O2) | 5 | 6 | 2 | 6 | [12 empty] | 212.098 | 0 | 1.568 | 35 | 149.0222 | 4 | 2.1017 | 126.3863 | 17.296758 | 16.169242 | C(C(F)(F)F)OCOCC(F)(F)F
96 | 97 | HFE (D2, TFETFE. TTEE) (C4H3F7O1) | 4 | 3 | 1 | 7 | [12 empty] | 200.064 | 0 | 1.487 | 56.7 | 129.0035 | 3 | 2.4232 | 264.972 | 13.381379 | 12.536621 | C(C(F)(F)F)OC(C(F)F)(F)F
97 | 98 | HFME (C4H4F6O) | 4 | 4 | 1 | 6 | [12 empty] | 182.072 | 0 | 1.38 | 50 | 122.936 | 2 | 2.126 | 133.6596 | 13.491172 | 12.426828 | COC(C(F)(F)F)C(F)(F)F
98 | 99 | HM (C4H3F7O) | 4 | 3 | 1 | 7 | [12 empty] | 200.064 | 0 | 1.409 | 34.2 | 129.0035 | 3 | 2.4232 | 264.972 | 13.381379 | 12.536621 | COC(C(C(F)(F)F)(F)F)(F)F
99 | 100 | TTE (C5H4F8O) | 5 | 4 | 1 | 8 | [12 empty] | 232.082 | 0 | 1.5323 | 93.2 | 152.3671 | 4 | 2.7613 | 577.165 | 16.275172 | 14.652828 | FC(F)C(F)(F)COC(F)(F)C(F)F
100 | 101 | OTE (C7H4F12O1) | 7 | 4 | 1 | 12 | [12 empty] | 332.102 | 0 | 1.616 | 133 | 211.2293 | 5 | 4.0319 | 10762.17 | 21.843172 | 19.104828 | FC(F)C(F)(F)OCC(F)(F)C(F)(F)C(F)(F)C(F)F
101 | 102 | HFP (C4H3F7O1) | 4 | 3 | 1 | 7 | [12 empty] | 200.064 | 0 | 1.505 | 58.1 | 129.0035 | 3 | 2.4232 | 264.972 | 13.381379 | 12.536621 | FCOC(C(F)(F)F)C(F)(F)F
102 | 103 | ETE (C4H6F4) | 4 | 6 | 1 | 4 | [12 empty] | 146.088 | 0 | 1.21 | 57 | 110.8009 | 3 | 1.8808 | 75.99762 | 13.710758 | 12.207242 | CCOC(F)(F)C(F)F
103 | 104 | FMCH (C7H11F3) | 7 | 11 |  | 3 | [12 empty] | 152.158 | 1 | 1.098 | 107 | 135.4746 | 3 | 3.129 | 1345.86 | 20.695723 | 14.374277 | C1CCC(CC1)C(F)(F)F
104 | 105 | BTFE (CF3CH2)2O | 4 | 4 | 1 | 6 | [12 empty] | 182.072 | 0 | 1.404 | 62.5 | 122.936 | 3 | 2.1276 | 134.1529 | 13.491172 | 12.426828 | C(C(F)(F)F)OCC(F)(F)F
105 | 106 | BTFEE (C6H6F8O2) | 6 | 6 | 2 | 8 | [12 empty] | 262.108 | 0 | 1.48 | 141 | 178.4533 | 5 | 2.7354 | 543.7509 | 20.080758 | 18.395242 | C(COC(C(F)F)(F)F)OC(C(F)F)(F)F
106 | 107 | TFEO (C7H7F9O3) | 7 | 7 | 3 | 9 | [12 empty] | 310.126 | 0 | 1.457 | 145 | 210.6071 | 4 | 3.0067 | 1015.547 | 23.776551 | 22.247449 | FC(COC(OCC(F)(F)F)OCC(F)(F)F)(F)F
107 | 108 | LiBF4 |  |  |  | 4 |  |  |  | 1 | 1 | [7 empty] | 93.75
108 | 109 | LiBOB (LiB(C2O4)2) | 4 |  | 8 |  |  |  |  | 1 | 1 | [7 empty] | 193.79
109 | 110 | LiCF3SO3 | 1 |  | 3 | 3 |  | 1 |  | 1 | [8 empty] | 156.015
110 | 111 | LiClO4 |  |  | 4 |  |  |  |  | 1 |  | 1 | [6 empty] | 106.39
111 | 112 | LiDFOB (LiBF2(C2O4)) | 2 |  | 4 | 2 |  |  |  | 1 | 1 | [7 empty] | 143.77
112 | 113 | LiDFP (LiPO2F2) |  |  | 2 | 2 |  |  | 1 | 1 | [8 empty] | 107.913
113 | 114 | LiFNFSI (C4F10LiNO4S2) | 4 |  | 4 | 10 | 1 | 2 |  | 1 | [8 empty] | 387.12
114 | 115 | LiFSI (F2LiNO4S2) |  |  | 4 | 2 | 1 | 2 |  | 1 | [8 empty] | 187.08
115 | 116 | LiPF6 |  |  |  | 6 |  |  | 1 | 1 | [8 empty] | 151.913
116 | 117 | LiTFSI (LiC2NO4F6S2) | 2 |  | 4 | 6 | 1 | 2 |  | 1 | [8 empty] | 287.1
117 | 118 | LiNFSI (C8F18LiNO4S2) | 8 |  | 4 | 18 | 1 | 2 |  | 1 | [8 empty] | 587.16
118 | 119 | CsPF6 |  |  |  | 6 |  |  | 1 | [8 empty] | 1 | 277.883
119 | 120 | LiAsF6 |  |  |  | 6 |  |  |  | 1 |  |  | 1 | [5 empty] | 195.862
120 | 121 | LiNO3 |  |  | 3 |  | 1 |  |  | 1 | [8 empty] | 68.95
121 | 122 | Mg(TFSI)2 (C4F12MgN2O8S4) | 4 |  | 8 | 12 | 2 | 4 | [8 empty] | 1 |  | 584.625
122 | 123 | RbNO3 |  |  | 3 |  | 1 | [6 empty] | 1 |  |  |  |  | 147.478
123 | 124 | RbPF6 |  |  |  | 6 |  |  | 1 |  |  |  |  | 1 |  |  |  |  | 230.441
124 | 125 | LPBS | 4 |  | 3 | 9 |  | 1 |  | 1 | [8 empty] | 306.045
125 | 126 | KPBS | 4 |  | 3 | 9 |  | 1 | [7 empty] | 1 |  |  | 338.205
126 | 127 | MTEE | 3 | 4 | 1 | 4 | [12 empty] | 132.062 | 0 | 1.294 | 37 | 93.50488 | 2 | 1.4907 | 30.9528 | 10.707172 | 10.200828 | COC(C(F)F)(F)F
127 | 128 | MTPE | 4 | 6 | 1 | 4 | [12 empty] | 146.088 | 0 | 1.2 | 66 | 110.8009 | 3 | 1.5332 | 34.13501 | 13.710758 | 12.207242 | COCC(F)(F)C(F)F
128 | 129 | HMP | 4 | 3 | 1 | 7 | [12 empty] | 200.064 | 0 | 1.409 | 34.18 | 129.0035 | 3 | 2.4232 | 264.972 | 13.381379 | 12.536621 | COC(C(C(F)(F)F)(F)F)(F)F
129 | 130 | ETEE | 4 | 6 | 1 | 4 | [12 empty] | 146.088 | 0 | 1.202 | 57.5 | 110.8009 | 3 | 1.8808 | 75.99762 | 13.710758 | 12.207242 | CCOC(F)(F)C(F)F
130 | 131 | MPPE | 4 | 5 | 1 | 5 | [12 empty] | 164.08 | 0 | 1.285 | 46 | 116.8684 | 3 | 1.8304 | 67.6706 | 13.600965 | 12.317035 | COCC(C(F)(F)F)(F)F
131 | 132 | TETEE | 4 | 3 | 1 | 7 | [12 empty] | 200.064 | 0 | 1.4874 | 56.7 | 129.0035 | 3 | 2.4232 | 264.972 | 13.381379 | 12.536621 | FC(F)(F)COC(F)(F)C(F)F
132 | 133 | HFMP | 4 | 3 | 1 | 7 | [12 empty] | 200.064 | 0 | 1.505 | 58 | 129.0035 | 3 | 2.4232 | 264.972 | 13.381379 | 12.536621 | FCOC(C(F)(F)F)C(F)(F)F
133 | 134 | TEEME | 6 | 11 | 2 | 3 | [12 empty] | 172.148 | 0 | 1.127 | 112 | 130.8195 | 4 | 1.2117 | 16.28171 | 17.626137 | 15.839863 | COCCOCC(F)(F)F
134 | 135 | MP | 4 | 10 | 1 | [13 empty] | 74.12 | 0 | 0.712 | 38.8 | 86.53063 | 2 | 1.0428 | 11.0357 | 14.14993 | 11.76807 | CCCOC
135 | 136 | ETEE | 4 | 6 | 1 | 4 | [12 empty] | 146.088 | 0 | 1.202 | 57.5 | 110.8009 | 3 | 1.8808 | 75.99762 | 13.710758 | 12.207242 | FC(F)(OCC)C(F)F